## Sheet1
各温度（℃）における許容引張応力 (N/mm2)
外圧を受ける皿形鏡板の最小厚さ
[6 empty] | 記号 | 規定最小引張強さ N/mm2 | 母材の区分 | グループ番号 | 外圧チャート番号 | -268 | -196 | -100 | -80 | -60 | -45 | -30 | -10 | 0 | 40 | 75 | 100 | 125 | 150 | 175 | 200 | 225 | 250 | 275 | 300 | 325 | 350 | 375 | 400 | 425 | 450 | 475 | 500 | 525 | 550 | 575 | 600 | 625 | 650 | 675 | 700 | 725 | 750 | 775 | 800
圧力容器構造規格 第22条1項、2項 JISB8265 5.2.4-b） 附属書1.4.5-b) 3.3，4.3 | [5 empty] | SS400 | 400 | 1 | 1 | 2 | - | - | - | - | - | - | - | - | 100 | 100 | 100 | 100 | 100 | 100 | 100 | 100 | 100 | 100 | 100 | 100 | 100 | 100 | - | - | - | - | - | - | - | - | - | - | - | - | - | - | - | - | - | -
[6 empty] | SB410 | 410 | 1 | 1 | 2 | - | - | - | - | - | - | - | - | 103 | 103 | 103 | 103 | 103 | 103 | 103 | 103 | 103 | 103 | 103 | 103 | 103 | 102 | 98 | 89 | 75 | 62 | 46 | 32 | 22 | 17 | - | - | - | - | - | - | - | - | - | -
[6 empty] | SB450 | 450 | 1 | 1 | 2 | - | - | - | - | - | - | - | - | 112 | 112 | 112 | 112 | 112 | 112 | 112 | 112 | 112 | 112 | 112 | 112 | 112 | 111 | 105 | 95 | 80 | 63 | 46 | 32 | 22 | 17 | - | - | - | - | - | - | - | - | - | -
[6 empty] | SB480 | 480 | 1 | 2 | 3 | - | - | - | - | - | - | - | - | 121 | 121 | 121 | 121 | 121 | 121 | 121 | 121 | 121 | 121 | 121 | 121 | 121 | 119 | 113 | 101 | 84 | 67 | 51 | 34 | 22 | 17 | - | - | - | - | - | - | - | - | - | -
[6 empty] | SB450M | 450 | 3 | 1 | 2 | - | - | - | - | - | - | - | - | 112 | 112 | 112 | 112 | 112 | 112 | 112 | 112 | 112 | 112 | 112 | 112 | 112 | 112 | 112 | 112 | 109 | 106 | 97 | 70 | 44 | 33 | - | - | - | - | - | - | - | - | - | -
[6 empty] | SB480M | 480 | 3 | 2 | 3 | - | - | - | - | - | - | - | - | 121 | 121 | 121 | 121 | 121 | 121 | 121 | 121 | 121 | 121 | 121 | 121 | 121 | 121 | 121 | 121 | 120 | 118 | 101 | 70 | 44 | 33 | - | - | - | - | - | - | - | - | - | -
名称 | [5 empty] | SM400A | 400 | 1 | 1 | 1、2 | - | - | - | - | - | - | - | - | 100 | 100 | 100 | 100 | 100 | 100 | 100 | 100 | 100 | 100 | 100 | 100 | 100 | 100 | - | - | - | - | - | - | - | - | - | - | - | - | - | - | - | - | - | -
[6 empty] | SM400B | 400 | 1 | 1 | 1、2 | - | - | - | - | - | - | - | - | 100 | 100 | 100 | 100 | 100 | 100 | 100 | 100 | 100 | 100 | 100 | 100 | 100 | 100 | - | - | - | - | - | - | - | - | - | - | - | - | - | - | - | - | - | -
図面番号 | [5 empty] | SM400C | 400 | 1 | 1 | 2 | - | - | - | - | - | - | - | 100 | 100 | 100 | 100 | 100 | 100 | 100 | 100 | 100 | 100 | 100 | 100 | 100 | 100 | 100 | - | - | - | - | - | - | - | - | - | - | - | - | - | - | - | - | - | -
[6 empty] | SM490A | 490 | 1 | 2 | 3 | - | - | - | - | - | - | - | - | 122 | 122 | 122 | 122 | 122 | 122 | 122 | 122 | 122 | 122 | 122 | 122 | 122 | 122 | - | - | - | - | - | - | - | - | - | - | - | - | - | - | - | - | - | -
部品番号 | [5 empty] | SM490B | 490 | 1 | 2 | 3 | - | - | - | - | - | - | - | - | 122 | 122 | 122 | 122 | 122 | 122 | 122 | 122 | 122 | 122 | 122 | 122 | 122 | 122 | - | - | - | - | - | - | - | - | - | - | - | - | - | - | - | - | - | -
[6 empty] | SM490C | 490 | 1 | 2 | 3 | - | - | - | - | - | - | - | 122 | 122 | 122 | 122 | 122 | 122 | 122 | 122 | 122 | 122 | 122 | 122 | 122 | 122 | 122 | - | - | - | - | - | - | - | - | - | - | - | - | - | - | - | - | - | -
当該鏡板が内圧を受けるものとみなしてPを1.67倍として計算した厚さ。 | [5 empty] | SM490YA | 490 | 1 | 2 | 3 | - | - | - | - | - | - | - | - | 122 | 122 | 122 | 122 | 122 | 122 | 122 | 122 | 122 | 122 | 122 | 122 | 122 | 122 | - | - | - | - | - | - | - | - | - | - | - | - | - | - | - | - | - | -
P | 設計圧力(内圧)(MPa) |  |  |  |  | SM490YB | 490 | 1 | 2 | 3 | - | - | - | - | - | - | - | - | 122 | 122 | 122 | 122 | 122 | 122 | 122 | 122 | 122 | 122 | 122 | 122 | 122 | 122 | - | - | - | - | - | - | - | - | - | - | - | - | - | - | - | - | - | -
T | 設計温度(℃) |  |  |  |  | SUSF304（130mm未満) | 520 | 8A | - | 6 | - | 129 | 129 | 129 | 129 | 129 | 129 | 129 | 129 | 129 | 120 | 114 | 108 | 103 | 100 | 95 | 93 | 90 | 87 | 85 | 83 | 82 | 81 | 79 | 77 | 76 | 75 | 74 | 72 | 71 | 69 | 64 | 52 | 42 | 33 | 27 | 21 | 17 | 14 | 11
材質 | 皿形鏡板の材質 |  |  |  |  | SUSF304（130mm以上) | 480 |  | - | 6 | - | 120 | 120 | 120 | 120 | 120 | 120 | 120 | 120 | 120 | 117 | 113 | 108 | 103 | 100 | 96 | 93 | 90 | 87 | 85 | 83 | 82 | 81 | 79 | 77 | 76 | 75 | 74 | 72 | 71 | 69 | 64 | 52 | 42 | 33 | 27 | 21 | 17 | 14 | 11
[6 empty] | SUSF304L（130mm未満) | 480 | 8A | - | 8 | 114 | 114 | 114 | 114 | 114 | 114 | 114 | 114 | 114 | 114 | 104 | 97 | 93 | 88 | 85 | 81 | 79 | 76 | 74 | 72 | 71 | 69 | 69 | 68 | 67 | - | - | - | - | - | - | - | - | - | - | - | - | - | - | -
σa | 使用温度における材料の許容引張応力(N/mm2) | 0 | 0 | 0 | 0 | SUSF304L（130mm以上) | 450 | 8A | - | 8 | 112 | 112 | 112 | 112 | 112 | 112 | 112 | 112 | 112 | 112 | 103 | 97 | 93 | 88 | 85 | 81 | 79 | 76 | 74 | 72 | 71 | 69 | 69 | 68 | 67 | - | - | - | - | - | - | - | - | - | - | - | - | - | - | -
[6 empty] | SUSF316（130mm未満) | 520 | 8A | - | 7 | - | 129 | 129 | 129 | 129 | 129 | 129 | 129 | 129 | 129 | 125 | 120 | 114 | 107 | 103 | 99 | 96 | 93 | 90 | 88 | 86 | 84 | 83 | 82 | 81 | 80 | 79 | 79 | 78 | 78 | 77 | 74 | 65 | 50 | 39 | 30 | 23 | 18 | 14 | 11
η | 溶接継ぎ手効率 |  |  |  |  | SUSF316（130mm以上) | 480 | 8A | - | 7 | - | 121 | 121 | 121 | 121 | 121 | 121 | 121 | 121 | 121 | 121 | 119 | 113 | 107 | 103 | 99 | 96 | 93 | 90 | 88 | 86 | 84 | 83 | 82 | 81 | 80 | 79 | 79 | 78 | 78 | 77 | 74 | 65 | 50 | 39 | 30 | 23 | 18 | 14 | 11
D | 皿形鏡板の円筒部の内径(mm) |  |  |  |  | SUSF316L（130mm未満) | 480 | 8A | - | 9 | 114 | 114 | 114 | 114 | 114 | 114 | 114 | 114 | 114 | 114 | 103 | 96 | 92 | 87 | 84 | 81 | 79 | 76 | 74 | 73 | 71 | 70 | 69 | 68 | 66 | 65 | - | - | - | - | - | - | - | - | - | - | - | - | - | -
[6 empty] | SUSF316L（130mm以上) | 450 | 8A | - | 9 | 112 | 112 | 112 | 112 | 112 | 112 | 112 | 112 | 112 | 112 | 102 | 96 | 92 | 87 | 84 | 81 | 79 | 76 | 74 | 73 | 71 | 70 | 69 | 68 | 66 | 65 | - | - | - | - | - | - | - | - | - | - | - | - | - | -
R(Do) | 皿形鏡板の中央部の円弧の外半径(mm) |  |  |  |  | SUS304 | 520 | 8A | - | 6 | - | 129 | 129 | 129 | 129 | 129 | 129 | 129 | 129 | 129 | 120 | 114 | 108 | 103 | 100 | 96 | 93 | 90 | 87 | 85 | 83 | 82 | 81 | 79 | 77 | 76 | 75 | 74 | 72 | 71 | 69 | 64 | 52 | 42 | 33 | 27 | 21 | 17 | 14 | 11
[6 empty] | SUS304L | 480 | 8A | - | 8 | 114 | 114 | 114 | 114 | 114 | 114 | 114 | 114 | 114 | 114 | 104 | 97 | 93 | 88 | 85 | 81 | 79 | 76 | 74 | 72 | 71 | 69 | 69 | 68 | - | - | - | - | - | - | - | - | - | - | - | - | - | - | - | -
ro | 使用する鏡板のすみの丸みの内半径(mm) |  |  |  |  | SUS316 | 520 | 8A | - | 7 | - | 129 | 129 | 129 | 129 | 129 | 129 | 129 | 129 | 129 | 125 | 120 | 114 | 107 | 103 | 99 | 96 | 93 | 90 | 88 | 86 | 84 | 83 | 82 | 81 | 80 | 79 | 79 | 78 | 78 | 77 | 74 | 65 | 50 | 39 | 30 | 23 | 18 | 14 | 11
[6 empty] | SUS316L | 480 | 8A | - | 9 | 114 | 114 | 114 | 114 | 114 | 114 | 114 | 114 | 114 | 114 | 103 | 96 | 92 | 87 | 84 | 81 | 79 | 76 | 74 | 73 | 71 | 70 | 69 | 68 | 66 | 65 | - | - | - | - | - | - | - | - | - | - | - | - | - | -
M | 皿形鏡板の形状による係数 | 0 | 0 | 0 | 0
流体
水
皿型鏡板の形状の条件 | [5 empty] | 気体
R-t≦1.5(D+2t)、ro≧0.06（D+2t)、ro≧3t |  | ○ | ○ | ○ | ○
[6 empty] | 溶接効率 | 継ぎ目 | 放射線透過試験 | 鏡板の形状
α | 腐れ代(mm) |  |  |  |  | 0.45 | 有り | 100% | 10%皿型
t | 皿型鏡板の最小厚さ(mm) | 0 | 0 | 0 | 0 | 0.55 | 無 | 20% | 半楕円型
[6 empty] | 0.6 |  | 行わない
t' | 上記を考慮した実際に使用する厚さ(mm) |  |  |  |  | 0.7
t'' | メーカー保証厚を考慮した実際に使用する厚さ(mm) |  |  |  |  | 0.95
Doを皿型鏡板中央部の外半径の2倍に取り附属書1の4.3に規定する同じ手順によって求めた計算厚さ。 | [5 empty] | 1
t' | 皿型鏡板の厚さ(mm) | 0 | 0 | 0 | 0
ｔ | t'-α(mm) | 0 | 0 | 0 | 0
A | 係数A(0.25t/Do)ただしA≦0.1
P | 円筒胴の材質
E | ヤング率(N/mm2)
B | 係数B
Pa | 最高許容外圧(MPa)
P | 設計圧力（外圧）(MPa)
t'≧t、Pa≧P |  | × | × | × | ×
注記
𝑃𝑎=2𝐵𝑡/2𝐷𝑜
ｔ=((𝑃∗1.67)𝑅𝑀)/(2𝜎𝑎𝜂−0.2P∗1.67)+𝛼
𝑀=1/4(3+√((𝑅𝑜−𝑡^′/𝑟𝑜)))

## 附属書1付図1 A値 (hidden)
附属書1付図1 外圧または圧縮荷重を受ける円筒胴の形状曲線（全ての材料）
Do/t
|  | 1000 | 800 | 600 | 500 | 400 | 300 | 250 | 200 | 150 | 125 | 100 | 80 | 60 | 50 | 40 | 30 | 25 | 20 | 15 | 10 | 8 | 6 | 5 | 4
L/Do | 0.05 | 0.0012 | 0.0017 | 0.0027 | 0.0037 | 0.0052 | 0.009 | 0.013 | 0.019 | 0.033 | 0.048 | 0.07
| 0.055 | 0.001 | 0.0015 | 0.0024 | 0.0033 | 0.0048 | 0.008 | 0.012 | 0.017 | 0.028 | 0.04 | 0.06 | 0.1
| 0.06 | 0.0009 | 0.0013 | 0.0022 | 0.0029 | 0.0042 | 0.007 | 0.0098 | 0.0145 | 0.024 | 0.034 | 0.052 | 0.082
| 0.065 | 0.0008 | 0.0012 | 0.0019 | 0.0027 | 0.0038 | 0.0062 | 0.0087 | 0.013 | 0.021 | 0.029 | 0.046 | 0.07
| 0.07 | 0.00072 | 0.0011 | 0.0018 | 0.0024 | 0.0035 | 0.0057 | 0.0077 | 0.012 | 0.018 | 0.026 | 0.0395 | 0.062
| 0.08 | 0.00061 | 0.00092 | 0.00145 | 0.02 | 0.0029 | 0.0048 | 0.0062 | 0.0094 | 0.015 | 0.021 | 0.031 | 0.05 | 0.084
| 0.09 | 0.00055 | 0.0008 | 0.0013 | 0.0017 | 0.0025 | 0.004 | 0.0055 | 0.0079 | 0.013 | 0.018 | 0.026 | 0.04 | 0.069 | 0.1
| 0.1 | 0.00048 | 0.0007 | 0.0011 | 0.0015 | 0.0021 | 0.0036 | 0.0048 | 0.0068 | 0.012 | 0.015 | 0.024 | 0.034 | 0.058 | 0.08
| 0.12 | 0.00039 | 0.00058 | 0.00088 | 0.0012 | 0.0017 | 0.0029 | 0.0038 | 0.0054 | 0.0085 | 0.012 | 0.0175 | 0.026 | 0.042 | 0.06 | 0.09
| 0.14 | 0.00031 | 0.00048 | 0.00072 | 0.001 | 0.0014 | 0.0023 | 0.00305 | 0.0043 | 0.0068 | 0.0092 | 0.014 | 0.02 | 0.033 | 0.045 | 0.069
| 0.16 | 0.00028 | 0.000405 | 0.00062 | 0.00084 | 0.0012 | 0.00195 | 0.0026 | 0.0037 | 0.0058 | 0.0078 | 0.012 | 0.017 | 0.027 | 0.038 | 0.056 | 0.09
| 0.18 | 0.00025 | 0.00036 | 0.00054 | 0.00073 | 0.00105 | 0.0017 | 0.0022 | 0.0032 | 0.0049 | 0.0064 | 0.0096 | 0.014 | 0.023 | 0.031 | 0.047 | 0.072
| 0.2 | 0.00022 | 0.00031 | 0.00048 | 0.00064 | 0.0009 | 0.00145 | 0.0019 | 0.0028 | 0.0042 | 0.0059 | 0.0082 | 0.013 | 0.0195 | 0.026 | 0.039 | 0.062 | 0.09
| 0.25 | 0.00018 | 0.00025 | 0.00039 | 0.00051 | 0.0007 | 0.0012 | 0.0015 | 0.0022 | 0.0033 | 0.0047 | 0.0063 | 0.0092 | 0.015 | 0.0195 | 0.028 | 0.047 | 0.062 | 0.091
| 0.3 | 0.00015 | 0.00021 | 0.000305 | 0.00042 | 0.00059 | 0.00092 | 0.00125 | 0.0017 | 0.0027 | 0.0037 | 0.0052 | 0.0073 | 0.012 | 0.016 | 0.022 | 0.035 | 0.048 | 0.069
| 0.35 | 0.00013 | 0.00018 | 0.00026 | 0.00037 | 0.00049 | 0.00078 | 0.00105 | 0.0014 | 0.0022 | 0.0031 | 0.0042 | 0.006 | 0.0098 | 0.013 | 0.018 | 0.029 | 0.039 | 0.057 | 0.093
| 0.4 | 0.00011 | 0.00015 | 0.00024 | 0.00031 | 0.00042 | 0.00068 | 0.0009 | 0.0013 | 0.0019 | 0.0027 | 0.0037 | 0.0052 | 0.0083 | 0.012 | 0.016 | 0.024 | 0.032 | 0.048 | 0.077
| 0.45 | 9.5e-05 | 0.00013 | 0.0002 | 0.00028 | 0.00038 | 0.0006 | 0.00079 | 0.0012 | 0.0017 | 0.0023 | 0.0032 | 0.0046 | 0.0072 | 0.0097 | 0.014 | 0.021 | 0.028 | 0.04 | 0.066
| 0.5 | 8.5e-05 | 0.00012 | 0.00018 | 0.000245 | 0.00033 | 0.00053 | 0.0007 | 0.001 | 0.0014 | 0.0021 | 0.0028 | 0.00395 | 0.0063 | 0.0084 | 0.012 | 0.018 | 0.024 | 0.036 | 0.058
| 0.55 | 7.8e-05 | 0.00011 | 0.00016 | 0.00022 | 0.0003 | 0.00048 | 0.00062 | 0.00089 | 0.0013 | 0.0018 | 0.0025 | 0.0037 | 0.0058 | 0.0074 | 0.011 | 0.016 | 0.022 | 0.031 | 0.05 | 0.1
| 0.6 | 7e-05 | 9.8e-05 | 0.00015 | 0.0002 | 0.00028 | 0.00043 | 0.00058 | 0.0008 | 0.0012 | 0.0016 | 0.0023 | 0.0033 | 0.0052 | 0.0068 | 0.0095 | 0.0145 | 0.0195 | 0.028 | 0.045 | 0.088
| 0.65 | 6.5e-05 | 9e-05 | 0.00014 | 0.00019 | 0.000255 | 0.0004 | 0.00052 | 0.00075 | 0.0011 | 0.0015 | 0.0021 | 0.003 | 0.0048 | 0.0061 | 0.0087 | 0.0135 | 0.018 | 0.025 | 0.04 | 0.078
| 0.7 | 6.05e-05 | 8.5e-05 | 0.00013 | 0.00018 | 0.00024 | 0.00038 | 0.0005 | 0.0007 | 0.00105 | 0.0014 | 0.00195 | 0.0028 | 0.0045 | 0.0058 | 0.008 | 0.013 | 0.017 | 0.023 | 0.036 | 0.07
| 0.8 | 5.2e-05 | 7.4e-05 | 0.00011 | 0.00016 | 0.00021 | 0.00032 | 0.00042 | 0.0006 | 0.0009 | 0.0013 | 0.0017 | 0.0024 | 0.0039 | 0.005 | 0.007 | 0.012 | 0.0145 | 0.02 | 0.031 | 0.06 | 0.09
| 0.9 | 4.8e-05 | 6.6e-05 | 0.0001 | 0.00014 | 0.00018 | 0.000295 | 0.00038 | 0.00052 | 0.0008 | 0.0011 | 0.00145 | 0.0022 | 0.0034 | 0.0043 | 0.006 | 0.0093 | 0.0135 | 0.018 | 0.027 | 0.052 | 0.073
| 1 | 4.05e-05 | 5.9e-05 | 9e-05 | 0.00013 | 0.00017 | 0.00026 | 0.00034 | 0.00048 | 0.0007 | 0.00099 | 0.0013 | 0.0019 | 0.0031 | 0.0039 | 0.0055 | 0.0081 | 0.012 | 0.016 | 0.023 | 0.046 | 0.065
| 1.2 | 3.5e-05 | 4.9e-05 | 7.6e-05 | 0.0001 | 0.00014 | 0.00022 | 0.00028 | 0.0004 | 0.0006 | 0.0008 | 0.00115 | 0.0015 | 0.0025 | 0.0032 | 0.0045 | 0.0068 | 0.0093 | 0.013 | 0.0195 | 0.038 | 0.052 | 0.085
| 1.4 | 2.9e-05 | 4.05e-05 | 6.5e-05 | 8.7e-05 | 0.00012 | 0.00018 | 0.000245 | 0.00033 | 0.0005 | 0.00069 | 0.00093 | 0.0013 | 0.0022 | 0.0027 | 0.0038 | 0.0058 | 0.0077 | 0.012 | 0.017 | 0.03 | 0.043 | 0.069 | 0.099
| 1.6 | 2.5e-05 | 3.8e-05 | 5.7e-05 | 7.5e-05 | 0.000105 | 0.00016 | 0.00021 | 0.00029 | 0.00044 | 0.00059 | 0.0008 | 0.0012 | 0.0018 | 0.0024 | 0.0033 | 0.005 | 0.0068 | 0.0095 | 0.0145 | 0.026 | 0.038 | 0.06 | 0.08
| 1.8 | 2.2e-05 | 3.1e-05 | 4.95e-05 | 6.6e-05 | 9e-05 | 0.00014 | 0.00019 | 0.00025 | 0.00039 | 0.00051 | 0.0007 | 0.001 | 0.0016 | 0.0021 | 0.0029 | 0.0042 | 0.0059 | 0.008 | 0.013 | 0.023 | 0.032 | 0.052 | 0.07
| 2 | 2e-05 | 2.8e-05 | 4.5e-05 | 5.95e-05 | 8.2e-05 | 0.00013 | 0.00017 | 0.00023 | 0.00035 | 0.00047 | 0.00062 | 0.00089 | 0.0014 | 0.0018 | 0.0026 | 0.0039 | 0.0052 | 0.0072 | 0.012 | 0.0205 | 0.028 | 0.048 | 0.066
| 2.5 | 1.6e-05 | 2.3e-05 | 3.5e-05 | 4.7e-05 | 6.5e-05 | 0.0001 | 0.00013 | 0.00018 | 0.00027 | 0.00037 | 0.000495 | 0.00069 | 0.0012 | 0.0014 | 0.002 | 0.00305 | 0.00405 | 0.0056 | 0.0085 | 0.017 | 0.024 | 0.038 | 0.058
| 3 | 1.3e-05 | 1.8e-05 | 2.9e-05 | 3.9e-05 | 5.4e-05 | 8.1e-05 | 0.00011 | 0.00015 | 0.00023 | 0.0003 | 0.0004 | 0.00058 | 0.0009 | 0.0012 | 0.0016 | 0.00285 | 0.0033 | 0.0047 | 0.007 | 0.014 | 0.022 | 0.037 | 0.053
| 3.5 | 1.2e-05 | 1.6e-05 | 2.4e-05 | 3.2e-05 | 4.6e-05 | 6.95e-05 | 9e-05 | 0.00013 | 0.00019 | 0.00025 | 0.00034 | 0.00049 | 0.00075 | 0.001 | 0.0014 | 0.0021 | 0.0028 | 0.0039 | 0.0062 | 0.0135 | 0.02 | 0.035 | 0.051 | 0.08
| 4 | 1e-05 | 1.4e-05 | 2.1e-05 | 2.8e-05 | 4e-05 | 6e-05 | 8e-05 | 0.00011 | 0.00017 | 0.00022 | 0.000295 | 0.00041 | 0.00065 | 0.00087 | 0.00125 | 0.0018 | 0.0025 | 0.0037 | 0.0058 | 0.013 | 0.019 | 0.034 | 0.05 | 0.079
| 4.5 |  | 1.3e-05 | 1.9e-05 | 2.5e-05 | 3.5e-05 | 5.3e-05 | 7e-05 | 9.5e-05 | 0.000145 | 0.00019 | 0.00026 | 0.00037 | 0.00057 | 0.00076 | 0.0011 | 0.0017 | 0.0023 | 0.0033 | 0.0056 | 0.0125 | 0.0185 | 0.0335 | 0.049 | 0.0785
| 5 |  | 1.1e-05 | 1.7e-05 | 2.3e-05 | 3.1e-05 | 4.8e-05 | 6.2e-05 | 8.5e-05 | 0.00013 | 0.000175 | 0.00023 | 0.00032 | 0.0005 | 0.00068 | 0.00095 | 0.0015 | 0.0021 | 0.0032 | 0.0054 | 0.0123 | 0.018 | 0.033 | 0.048 | 0.078
| 5.5 |  | 1e-05 | 1.55e-05 | 2e-05 | 2.8e-05 | 4.2e-05 | 5.6e-05 | 7.5e-05 | 0.00012 | 0.000155 | 0.00021 | 0.00029 | 0.00046 | 0.0006 | 0.00087 | 0.00145 | 0.002 | 0.003 | 0.0053 | 0.0122 | 0.0175 | 0.0325 | 0.0475 | 0.077
| 6 |  |  | 1.4e-05 | 1.8e-05 | 2.55e-05 | 3.9e-05 | 5e-05 | 7e-05 | 0.00011 | 0.00014 | 0.00019 | 0.00026 | 0.00041 | 0.00057 | 0.00081 | 0.0014 | 0.00195 | 0.00295 | 0.0052 | 0.0121 | 0.0172 | 0.032 | 0.047 | 0.076
| 6.5 |  |  | 1.3e-05 | 1.7e-05 | 2.4e-05 | 3.6e-05 | 4.7e-05 | 6.5e-05 | 9.5e-05 | 0.000135 | 0.00018 | 0.000245 | 0.00039 | 0.00052 | 0.00079 | 0.00135 | 0.0019 | 0.0029 | 0.0051 | 0.012 | 0.017 | 0.0317 | 0.0465 | 0.0755
| 7 |  |  | 1.2e-05 | 1.6e-05 | 2.2e-05 | 3.2e-05 | 4.2e-05 | 6e-05 | 9e-05 | 0.000125 | 0.00016 | 0.000235 | 0.00038 | 0.0005 | 0.00076 | 0.0013 | 0.00185 | 0.00285 | 0.005 | 0.0118 | 0.0165 | 0.0315 | 0.046 | 0.075
| 8 |  |  | 1.1e-05 | 1.4e-05 | 1.9e-05 | 2.8e-05 | 3.8e-05 | 5.1e-05 | 8e-05 | 0.000105 | 0.000145 | 0.00021 | 0.00035 | 0.00048 | 0.00073 | 0.00125 | 0.0018 | 0.0028 | 0.005 | 0.0117 | 0.016 | 0.031 | 0.0455 | 0.0745
| 9 |  |  |  | 1.3e-05 | 1.7e-05 | 2.5e-05 | 3.2e-05 | 4.6e-05 | 7e-05 | 9.1e-05 | 0.00014 | 0.000195 | 0.00033 | 0.00047 | 0.00072 | 0.0012 | 0.0018 | 0.0028 | 0.005 | 0.0116 | 0.016 | 0.031 | 0.0457 | 0.074
| 10 |  |  |  | 1.1e-05 | 1.5e-05 | 2.3e-05 | 0.000295 | 4e-05 | 6.5e-05 | 8.7e-05 | 0.00013 | 0.00019 | 0.00032 | 0.00046 | 0.00071 | 0.0012 | 0.0018 | 0.0028 | 0.005 | 0.0115 | 0.016 | 0.031 | 0.045 | 0.0735
| 12 |  |  |  |  | 1.3e-05 | 1.9e-05 | 2.5e-05 | 3.5e-05 | 5.9e-05 | 8e-05 | 0.000125 | 0.000185 | 0.000315 | 0.00044 | 0.0007 | 0.0012 | 0.0018 | 0.0028 | 0.005 | 0.0115 | 0.016 | 0.031 | 0.0445 | 0.073
| 14 |  |  |  |  | 1e-05 | 1.7e-05 | 2.2e-05 | 3.1e-05 | 5.3e-05 | 7.3e-05 | 0.00012 | 0.000175 | 0.00031 | 0.00043 | 0.000695 | 0.0012 | 0.0018 | 0.0028 | 0.005 | 0.0115 | 0.016 | 0.031 | 0.044 | 0.0726
| 16 | [5 empty] | 1.5e-05 | 2e-05 | 3e-05 | 5.2e-05 | 7.2e-05 | 0.000115 | 0.000175 | 0.00031 | 0.00042 | 0.00069 | 0.0012 | 0.0018 | 0.0028 | 0.005 | 0.0115 | 0.016 | 0.031 | 0.044 | 0.0723
| 18 | [5 empty] | 1.4e-05 | 1.9e-05 | 2.9e-05 | 5.1e-05 | 7.1e-05 | 0.000114 | 0.00017 | 0.00031 | 0.00042 | 0.00069 | 0.0012 | 0.0018 | 0.0028 | 0.005 | 0.0115 | 0.016 | 0.031 | 0.044 | 0.072
| 20 | [5 empty] | 1.35e-05 | 1.85e-05 | 2.85e-05 | 5e-05 | 7.1e-05 | 0.00011 | 0.00017 | 0.00031 | 0.00042 | 0.00069 | 0.0012 | 0.0018 | 0.0028 | 0.005 | 0.0115 | 0.016 | 0.031 | 0.044 | 0.0717
| 25 | [5 empty] | 1.3e-05 | 1.8e-05 | 2.8e-05 | 5e-05 | 7.1e-05 | 0.00011 | 0.00017 | 0.0003 | 0.00042 | 0.00069 | 0.0012 | 0.0018 | 0.0028 | 0.005 | 0.0115 | 0.016 | 0.031 | 0.044 | 0.0714
| 30 | [5 empty] | 1.25e-05 | 1.75e-05 | 2.8e-05 | 5e-05 | 7.1e-05 | 0.00011 | 0.00017 | 0.0003 | 0.00042 | 0.00069 | 0.0012 | 0.0018 | 0.0028 | 0.005 | 0.0115 | 0.016 | 0.031 | 0.044 | 0.0712
| 35 | [5 empty] | 1.2e-05 | 1.75e-05 | 2.8e-05 | 5e-05 | 7e-05 | 0.00011 | 0.00017 | 0.0003 | 0.00042 | 0.00069 | 0.0012 | 0.0018 | 0.0028 | 0.005 | 0.0115 | 0.016 | 0.031 | 0.044 | 0.071
| 40 | [5 empty] | 1.2e-05 | 1.75e-05 | 2.8e-05 | 5e-05 | 7e-05 | 0.00011 | 0.00017 | 0.0003 | 0.00042 | 0.00069 | 0.0012 | 0.0018 | 0.0028 | 0.005 | 0.0115 | 0.016 | 0.031 | 0.044 | 0.0706
| 45 | [5 empty] | 1.2e-05 | 1.75e-05 | 2.8e-05 | 5e-05 | 7e-05 | 0.00011 | 0.00017 | 0.0003 | 0.00042 | 0.00069 | 0.0012 | 0.0018 | 0.0028 | 0.005 | 0.0115 | 0.016 | 0.031 | 0.044 | 0.0703
| 50 | [5 empty] | 1.2e-05 | 1.75e-05 | 2.8e-05 | 5e-05 | 7e-05 | 0.00011 | 0.00017 | 0.0003 | 0.00042 | 0.00069 | 0.0012 | 0.0018 | 0.0028 | 0.005 | 0.0115 | 0.016 | 0.031 | 0.044 | 0.07

## 附属書1付図2 B値 (hidden)
附属書1付図2 外圧を受ける円筒胴及び球形胴の計算に用いる材料曲線 | [6 empty] | 材料とヤング率(N/mm2)と係数B
[7 empty] | 材料 | ヤング率 | B-1 | B-2 | B-3 | B-4
炭素及び低合金鋼（規格最少降伏点 165Ｎ/mm2以上、205Ｎ/mm2未満 | [6 empty] | 炭素及び低合金鋼（規格最少降伏点 165Ｎ/mm2以上、205Ｎ/mm2未満 | 143000 | 計算不可 | 計算不可 | 計算不可 | 計算不可
|  | 設計温度(℃) |  |  |  |  | SUS304 | 193000 | 計算不可 | 計算不可 | 計算不可 | 計算不可
|  | 480 | 425 | 370 | 260 | 150 | SUS309、310、316、321、347、329Ｊ1、430 | 193000 | 計算不可 | 計算不可 | 計算不可 | 計算不可
A値 | 0.00013 |  |  |  |  | 12 | SUS304L | 193000 | 計算不可 | 計算不可 | 計算不可 | 計算不可
| 0.00014 |  |  |  | 12 | 13 | SUS316L | 193000 | 計算不可 | 計算不可 | 計算不可 | 計算不可
| 0.00015 |  |  | 12 | 13.5 | 14
| 0.00016 |  | 12 | 12.5 | 14 | 15.5
| 0.00017 | 12 | 13 | 13.5 | 15.5 | 16.5
| 0.0002 | 14 | 15.5 | 16.5 | 18.5 | 19.5
| 0.00025 | 18 | 19 | 21 | 23 | 25
| 0.0003 | 22 | 23 | 25 | 28 | 30
| 0.0004 | 26 | 29.5 | 33 | 37 | 40.5
| 0.0005 | 27 | 32 | 38 | 48 | 50.5
| 0.0006 | 28 | 34 | 40.5 | 51 | 60.5
| 0.0007 | 30 | 35.5 | 43 | 54 | 67.5
| 0.0008 | 31 | 37 | 44 | 56 | 72
| 0.0009 | 32 | 38 | 45 | 57 | 75
| 0.001 | 33 | 39 | 46 | 59 | 78
| 0.0015 | 35.5 | 42 | 49.5 | 63 | 81
| 0.002 | 37 | 44 | 52 | 66 | 84
| 0.0025 | 39 | 46 | 54 | 68 | 87
| 0.003 | 40.5 | 47 | 55.5 | 70 | 88
| 0.004 | 42 | 49.5 | 58 | 72 | 89
| 0.005 | 44.5 | 51 | 60 | 74 | 90
| 0.006 | 46 | 52.5 | 61.5 | 77 | 91
| 0.007 | 47 | 54.5 | 63 | 78 | 92
| 0.008 | 48 | 55.5 | 64.5 | 79 | 93
| 0.009 | 50 | 57 | 65.5 | 80 | 94
| 0.01 | 51 | 58 | 67 | 80.5 | 95
| 0.015 | 55 | 62 | 71 | 86 | 95
| 0.02 | 58 | 65 | 75 | 89 | 95
SUS309、310、316、321、347、329Ｊ1、430
設計温度(℃)
|  | 650 | 480 | 370 | 200 | 40
A値 | 0.00017 |  |  |  |  | 16
| 0.00018 |  |  |  | 16 | 17.5
| 0.00019 |  |  | 16 | 17.5 | 19
| 0.00022 |  | 16 | 17.5 | 19.5 | 21.5
| 0.00023 | 16 | 17 | 19 | 21 | 23
| 0.00025 | 17.5 | 19 | 20 | 22.5 | 24
| 0.0003 | 21 | 23 | 25 | 27 | 29
| 0.0004 | 28 | 30 | 33 | 35 | 39
| 0.0005 | 33 | 37 | 41 | 44.5 | 49.5
| 0.0006 | 35 | 41 | 45 | 51.5 | 58
| 0.0007 | 37 | 44 | 47.5 | 54 | 61
| 0.0008 | 39 | 46 | 50 | 56 | 64
| 0.0009 | 40.5 | 47 | 52 | 58 | 65
| 0.001 | 41.5 | 48.5 | 54 | 60 | 67
| 0.0015 | 45.5 | 54 | 59 | 66 | 75
| 0.002 | 49 | 57 | 62.5 | 70.5 | 80
| 0.0025 | 51.5 | 59.5 | 65 | 74 | 82
| 0.003 | 53 | 61 | 67 | 77 | 85
| 0.004 | 55 | 63.5 | 70 | 80 | 88
| 0.005 | 57 | 65 | 72 | 82 | 90
| 0.006 | 58 | 67 | 73 | 84 | 91
| 0.007 | 59 | 68 | 75 | 85 | 93
| 0.008 | 60 | 69 | 76 | 86 | 94
| 0.009 | 60.5 | 70 | 77 | 87 | 95
| 0.01 | 61 | 70.5 | 78 | 88 | 96
| 0.015 | 63 | 72 | 80 | 90 | 98
| 0.02 | 64.5 | 75 | 81 | 91 | 100
| 0.025 | 65 | 77 | 82 | 92 | 101
| 0.03 | 66 | 78 | 83 | 94 | 102
| 0.04 | 67 | 80 | 85 | 96 | 103
| 0.05 | 68 | 80 | 87 | 98 | 106
SUS304
設計温度(℃)
|  | 650 | 480 | 370 | 200 | 40
A値 | 0.00013 |  |  |  |  | 12
| 0.00014 |  |  |  | 12 | 13
| 0.00015 |  |  | 12 | 13.5 | 14
| 0.00016 |  | 12 | 13 | 14 | 15
| 0.00018 | 12 | 13.5 | 14 | 16 | 17.5
| 0.0002 | 13.5 | 15 | 16 | 18 | 19
| 0.00025 | 17.5 | 19 | 21 | 23 | 24
| 0.0003 | 20 | 23 | 25 | 27 | 28
| 0.0004 | 22.5 | 27 | 30 | 35 | 38.5
| 0.0005 | 24 | 28 | 32 | 37.5 | 45
| 0.0006 | 25 | 30 | 34 | 39.5 | 50
| 0.0007 | 26 | 31 | 36 | 41.5 | 54
| 0.0008 | 27 | 32 | 37 | 43 | 57
| 0.0009 | 28 | 33 | 38 | 44.5 | 59.5
| 0.001 | 29 | 34 | 39.5 | 46 | 62
| 0.0015 | 31 | 37 | 43 | 52 | 71
| 0.002 | 33 | 39 | 45 | 57 | 78
| 0.0025 | 34 | 41 | 47 | 60 | 81
| 0.003 | 35 | 42 | 48 | 62 | 85
| 0.004 | 37 | 44 | 51 | 66 | 89
| 0.005 | 38 | 45 | 53 | 68 | 91
| 0.006 | 39 | 45.5 | 54 | 70 | 93
| 0.007 | 40 | 46 | 55 | 71 | 94
| 0.008 | 40.5 | 47 | 55.5 | 72 | 96
| 0.009 | 41 | 48 | 56 | 73 | 97
| 0.01 | 41.5 | 49 | 57 | 74 | 98
| 0.015 | 42.5 | 50 | 58 | 76 | 100
| 0.02 | 43 | 51 | 59 | 77 | 101
| 0.025 | 43.5 | 52 | 60 | 78 | 102
| 0.03 | 44 | 53 | 61 | 79 | 103
| 0.04 | 45 | 54 | 62 | 80 | 104
| 0.05 | 45 | 54 | 63 | 81 | 105
| 0.06 | 45 | 54 | 64 | 82 | 106
| 0.07 | 45 | 54 | 65 | 83 | 106
SUS304L
設計温度(℃)
|  | 425 | 315 | 200 | 40
A値 | 0.00013 |  |  |  | 12
| 0.00014 |  |  | 12 | 13
| 0.000145 |  | 12 | 13.5 | 14
| 0.00016 | 12 | 13 | 14 | 15
| 0.00018 | 15 | 14 | 16 | 17.5
| 0.0002 | 16 | 16 | 18 | 19
| 0.00025 | 20 | 21 | 23 | 24
| 0.0003 | 22 | 25 | 27 | 28
| 0.0004 | 23 | 27 | 33 | 38.5
| 0.0005 | 24 | 28 | 34 | 47
| 0.0006 | 25 | 29 | 35 | 54
| 0.0007 | 26 | 30 | 36 | 56
| 0.0008 | 26.5 | 31 | 37 | 57
| 0.0009 | 27 | 32 | 38 | 59.5
| 0.001 | 27.5 | 33 | 39 | 62
| 0.0015 | 29 | 35 | 41 | 67
| 0.002 | 31 | 37 | 43 | 71
| 0.0025 | 32 | 38 | 45 | 73
| 0.003 | 33 | 40 | 46 | 76
| 0.004 | 35 | 42 | 48 | 80
| 0.005 | 36 | 43 | 50 | 83
| 0.006 | 37 | 45 | 52 | 86
| 0.007 | 38 | 46 | 53 | 88
| 0.008 | 39 | 47 | 54 | 89
| 0.009 | 40 | 48 | 55 | 90
| 0.01 | 41 | 49 | 56 | 91
| 0.015 | 43 | 52 | 60 | 94
| 0.02 | 45 | 55 | 63 | 97
| 0.025 | 47 | 57 | 65 | 99
| 0.03 | 49 | 59 | 70 | 101
| 0.04 | 49 | 59 | 70 | 102
| 0.05 | 49 | 59 | 70 | 102
| 0.06 | 49 | 59 | 70 | 102
| 0.07 | 49 | 59 | 70 | 102
SUS316L
設計温度(℃)
|  | 425 | 315 | 200 | 150 | 40
A値 | 0.00012 |  |  |  |  | 12
| 0.00013 |  |  | 12 | 12 | 13
| 0.00014 |  |  | 13 | 13 | 14
| 0.00015 |  | 12 | 13.5 | 13.5 | 15
| 0.00016 | 12 | 13.5 | 14.5 | 14.5 | 15.5
| 0.0002 | 15.5 | 17 | 18 | 18 | 19
| 0.00025 | 19.5 | 21 | 23 | 23 | 24
| 0.0003 | 24 | 25 | 27 | 27 | 28
| 0.0004 | 26 | 31 | 37 | 37 | 38.5
| 0.0005 | 27 | 32 | 38 | 43 | 48
| 0.0006 | 28 | 33 | 40 | 45 | 58
| 0.0007 | 28.5 | 34 | 41 | 47 | 60
| 0.0008 | 29 | 35 | 42 | 48 | 61
| 0.0009 | 30 | 36 | 43 | 49 | 63
| 0.001 | 31 | 37 | 44 | 50 | 64
| 0.0015 | 33 | 40 | 47 | 55 | 70
| 0.002 | 35 | 42 | 50 | 57 | 73
| 0.0025 | 36 | 44 | 51 | 60 | 76
| 0.003 | 37 | 45 | 53 | 62 | 79
| 0.004 | 40 | 48 | 56 | 66 | 82
| 0.005 | 41 | 50 | 58 | 69 | 86
| 0.006 | 42 | 51 | 60 | 71 | 90
| 0.007 | 43 | 52 | 61 | 72 | 92
| 0.008 | 44 | 53 | 63 | 73 | 94
| 0.009 | 45 | 54 | 64 | 75 | 97
| 0.01 | 46 | 55 | 65 | 77 | 98
| 0.015 | 48 | 58 | 68 | 80 | 102
| 0.02 | 50 | 60 | 70 | 82 | 104
| 0.025 | 50.5 | 61 | 71 | 85 | 110
| 0.03 | 51 | 62 | 72 | 86 | 111
| 0.04 | 52 | 62 | 73 | 88 | 112