## Sheet1
各温度（℃）における許容引張応力 (N/mm2)
外面に圧力を受ける円筒胴の強め輪
[6 empty] | 記号 | 規定最小引張強さ N/mm2 | 母材の区分 | グループ番号 | 外圧チャート番号 | -268 | -196 | -100 | -80 | -60 | -45 | -30 | -10 | 0 | 40 | 75 | 100 | 125 | 150 | 175 | 200 | 225 | 250 | 275 | 300 | 325 | 350 | 375 | 400 | 425 | 450 | 475 | 500 | 525 | 550 | 575 | 600 | 625 | 650 | 675 | 700 | 725 | 750 | 775 | 800
圧力容器構造規格 第13条1項，ウ JISB8265 5.2.5-a) 附属書E.4.6 | [5 empty] | SS400 | 400 | 1 | 1 | 2 | - | - | - | - | - | - | - | - | 100 | 100 | 100 | 100 | 100 | 100 | 100 | 100 | 100 | 100 | 100 | 100 | 100 | 100 | - | - | - | - | - | - | - | - | - | - | - | - | - | - | - | - | - | -
[6 empty] | SB410 | 410 | 1 | 1 | 2 | - | - | - | - | - | - | - | - | 103 | 103 | 103 | 103 | 103 | 103 | 103 | 103 | 103 | 103 | 103 | 103 | 103 | 102 | 98 | 89 | 75 | 62 | 46 | 32 | 22 | 17 | - | - | - | - | - | - | - | - | - | -
[6 empty] | SB450 | 450 | 1 | 1 | 2 | - | - | - | - | - | - | - | - | 112 | 112 | 112 | 112 | 112 | 112 | 112 | 112 | 112 | 112 | 112 | 112 | 112 | 111 | 105 | 95 | 80 | 63 | 46 | 32 | 22 | 17 | - | - | - | - | - | - | - | - | - | -
[6 empty] | SB480 | 480 | 1 | 2 | 3 | - | - | - | - | - | - | - | - | 121 | 121 | 121 | 121 | 121 | 121 | 121 | 121 | 121 | 121 | 121 | 121 | 121 | 119 | 113 | 101 | 84 | 67 | 51 | 34 | 22 | 17 | - | - | - | - | - | - | - | - | - | -
[6 empty] | SB450M | 450 | 3 | 1 | 2 | - | - | - | - | - | - | - | - | 112 | 112 | 112 | 112 | 112 | 112 | 112 | 112 | 112 | 112 | 112 | 112 | 112 | 112 | 112 | 112 | 109 | 106 | 97 | 70 | 44 | 33 | - | - | - | - | - | - | - | - | - | -
[6 empty] | SB480M | 480 | 3 | 2 | 3 | - | - | - | - | - | - | - | - | 121 | 121 | 121 | 121 | 121 | 121 | 121 | 121 | 121 | 121 | 121 | 121 | 121 | 121 | 121 | 121 | 120 | 118 | 101 | 70 | 44 | 33 | - | - | - | - | - | - | - | - | - | -
名称 | [5 empty] | SM400A | 400 | 1 | 1 | 1、2 | - | - | - | - | - | - | - | - | 100 | 100 | 100 | 100 | 100 | 100 | 100 | 100 | 100 | 100 | 100 | 100 | 100 | 100 | - | - | - | - | - | - | - | - | - | - | - | - | - | - | - | - | - | -
[6 empty] | SM400B | 400 | 1 | 1 | 1、2 | - | - | - | - | - | - | - | - | 100 | 100 | 100 | 100 | 100 | 100 | 100 | 100 | 100 | 100 | 100 | 100 | 100 | 100 | - | - | - | - | - | - | - | - | - | - | - | - | - | - | - | - | - | -
図面番号 | [5 empty] | SM400C | 400 | 1 | 1 | 2 | - | - | - | - | - | - | - | 100 | 100 | 100 | 100 | 100 | 100 | 100 | 100 | 100 | 100 | 100 | 100 | 100 | 100 | 100 | - | - | - | - | - | - | - | - | - | - | - | - | - | - | - | - | - | -
[6 empty] | SM490A | 490 | 1 | 2 | 3 | - | - | - | - | - | - | - | - | 122 | 122 | 122 | 122 | 122 | 122 | 122 | 122 | 122 | 122 | 122 | 122 | 122 | 122 | - | - | - | - | - | - | - | - | - | - | - | - | - | - | - | - | - | -
部品番号 | [5 empty] | SM490B | 490 | 1 | 2 | 3 | - | - | - | - | - | - | - | - | 122 | 122 | 122 | 122 | 122 | 122 | 122 | 122 | 122 | 122 | 122 | 122 | 122 | 122 | - | - | - | - | - | - | - | - | - | - | - | - | - | - | - | - | - | -
[6 empty] | SM490C | 490 | 1 | 2 | 3 | - | - | - | - | - | - | - | 122 | 122 | 122 | 122 | 122 | 122 | 122 | 122 | 122 | 122 | 122 | 122 | 122 | 122 | 122 | - | - | - | - | - | - | - | - | - | - | - | - | - | - | - | - | - | -
P | 設計圧力(MPa) |  |  |  |  | SM490YA | 490 | 1 | 2 | 3 | - | - | - | - | - | - | - | - | 122 | 122 | 122 | 122 | 122 | 122 | 122 | 122 | 122 | 122 | 122 | 122 | 122 | 122 | - | - | - | - | - | - | - | - | - | - | - | - | - | - | - | - | - | -
[6 empty] | SM490YB | 490 | 1 | 2 | 3 | - | - | - | - | - | - | - | - | 122 | 122 | 122 | 122 | 122 | 122 | 122 | 122 | 122 | 122 | 122 | 122 | 122 | 122 | - | - | - | - | - | - | - | - | - | - | - | - | - | - | - | - | - | -
T | 設計温度 |  |  |  |  | SUSF304（130mm未満) | 520 | 8A | - | 6 | - | 129 | 129 | 129 | 129 | 129 | 129 | 129 | 129 | 129 | 120 | 114 | 108 | 103 | 100 | 95 | 93 | 90 | 87 | 85 | 83 | 82 | 81 | 79 | 77 | 76 | 75 | 74 | 72 | 71 | 69 | 64 | 52 | 42 | 33 | 27 | 21 | 17 | 14 | 11
[6 empty] | SUSF304（130mm以上) | 480 |  | - | 6 | - | 120 | 120 | 120 | 120 | 120 | 120 | 120 | 120 | 120 | 117 | 113 | 108 | 103 | 100 | 96 | 93 | 90 | 87 | 85 | 83 | 82 | 81 | 79 | 77 | 76 | 75 | 74 | 72 | 71 | 69 | 64 | 52 | 42 | 33 | 27 | 21 | 17 | 14 | 11
t' | 円筒胴の板の厚さ(mm) |  |  |  |  | SUSF304L（130mm未満) | 480 | 8A | - | 8 | 114 | 114 | 114 | 114 | 114 | 114 | 114 | 114 | 114 | 114 | 104 | 97 | 93 | 88 | 85 | 81 | 79 | 76 | 74 | 72 | 71 | 69 | 69 | 68 | 67 | - | - | - | - | - | - | - | - | - | - | - | - | - | - | -
[6 empty] | SUSF304L（130mm以上) | 450 | 8A | - | 8 | 112 | 112 | 112 | 112 | 112 | 112 | 112 | 112 | 112 | 112 | 103 | 97 | 93 | 88 | 85 | 81 | 79 | 76 | 74 | 72 | 71 | 69 | 69 | 68 | 67 | - | - | - | - | - | - | - | - | - | - | - | - | - | - | -
Do | 円筒胴の外径(mm) |  |  |  |  | SUSF316（130mm未満) | 520 | 8A | - | 7 | - | 129 | 129 | 129 | 129 | 129 | 129 | 129 | 129 | 129 | 125 | 120 | 114 | 107 | 103 | 99 | 96 | 93 | 90 | 88 | 86 | 84 | 83 | 82 | 81 | 80 | 79 | 79 | 78 | 78 | 77 | 74 | 65 | 50 | 39 | 30 | 23 | 18 | 14 | 11
[6 empty] | SUSF316（130mm以上) | 480 | 8A | - | 7 | - | 121 | 121 | 121 | 121 | 121 | 121 | 121 | 121 | 121 | 121 | 119 | 113 | 107 | 103 | 99 | 96 | 93 | 90 | 88 | 86 | 84 | 83 | 82 | 81 | 80 | 79 | 79 | 78 | 78 | 77 | 74 | 65 | 50 | 39 | 30 | 23 | 18 | 14 | 11
α | 腐れしろ(mm) |  |  |  |  | SUSF316L（130mm未満) | 480 | 8A | - | 9 | 114 | 114 | 114 | 114 | 114 | 114 | 114 | 114 | 114 | 114 | 103 | 96 | 92 | 87 | 84 | 81 | 79 | 76 | 74 | 73 | 71 | 70 | 69 | 68 | 66 | 65 | - | - | - | - | - | - | - | - | - | - | - | - | - | -
[6 empty] | SUSF316L（130mm以上) | 450 | 8A | - | 9 | 112 | 112 | 112 | 112 | 112 | 112 | 112 | 112 | 112 | 112 | 102 | 96 | 92 | 87 | 84 | 81 | 79 | 76 | 74 | 73 | 71 | 70 | 69 | 68 | 66 | 65 | - | - | - | - | - | - | - | - | - | - | - | - | - | -
ｔ | ｔ’ーα(mm) | 0 | 0 | 0 | 0 | SUS304 | 520 | 8A | - | 6 | - | 129 | 129 | 129 | 129 | 129 | 129 | 129 | 129 | 129 | 120 | 114 | 108 | 103 | 100 | 96 | 93 | 90 | 87 | 85 | 83 | 82 | 81 | 79 | 77 | 76 | 75 | 74 | 72 | 71 | 69 | 64 | 52 | 42 | 33 | 27 | 21 | 17 | 14 | 11
[6 empty] | SUS304L | 480 | 8A | - | 8 | 114 | 114 | 114 | 114 | 114 | 114 | 114 | 114 | 114 | 114 | 104 | 97 | 93 | 88 | 85 | 81 | 79 | 76 | 74 | 72 | 71 | 69 | 69 | 68 | - | - | - | - | - | - | - | - | - | - | - | - | - | - | - | -
As | 強め輪の断面積(mm2) |  |  |  |  | SUS316 | 520 | 8A | - | 7 | - | 129 | 129 | 129 | 129 | 129 | 129 | 129 | 129 | 129 | 125 | 120 | 114 | 107 | 103 | 99 | 96 | 93 | 90 | 88 | 86 | 84 | 83 | 82 | 81 | 80 | 79 | 79 | 78 | 78 | 77 | 74 | 65 | 50 | 39 | 30 | 23 | 18 | 14 | 11
[6 empty] | SUS316L | 480 | 8A | - | 9 | 114 | 114 | 114 | 114 | 114 | 114 | 114 | 114 | 114 | 114 | 103 | 96 | 92 | 87 | 84 | 81 | 79 | 76 | 74 | 73 | 71 | 70 | 69 | 68 | 66 | 65 | - | - | - | - | - | - | - | - | - | - | - | - | - | -
I | 強め輪の合成断面二次モーメント(mm4)
流体
Ls | 強め輪中心線から両側の持線までのそれぞれの距離の半分ずつを加えた長さ(mm) |  |  |  |  | 水
気体
B | 係数B | 0 | 0 | 0 | 0
[6 empty] | 溶接効率 | 継ぎ目 | 放射線透過試験 | 鏡板の形状
材質 | 強め輪の材質 |  |  |  |  | 0.45 | 有り | 100% | 10%皿型
[6 empty] | 0.55 | 無 | 20% | 半楕円型
[6 empty] | 0.6 |  | 行わない
0.7
0.95
1
A | 強め輪に関する係数A | - | - | - | -
Is | 強め輪の必要断面二次モーメント(mm4) | 0 | 0 | 0 | 0
I >Is |  | × | 〇 | 〇 | 〇
注記
𝐼𝑠=(Do^2 Ls(𝑡+𝐴𝑠/𝐿𝑠)𝐴)/14

## B値とA値 (hidden)
炭素・低合金鋼：165～205Ｎ/mm2 | [6 empty] | 材料とヤング率(N/mm2)と係数A
|  | 設計温度 | [5 empty] | ヤング率 | A-1 | A-2 | A-3 | A-4
|  | 480 | 425 | 370 | 260 | 150 | 炭素・低合金鋼：165～205Ｎ/mm2 | 143000 | 0 | 0 | 0 | 0
B値 | 12 | 0.00017 | 0.00016 | 0.00015 | 0.00014 | 0.00013 | SUS304系 | 193000 | 0 | 0 | 0 | 0
| 14 | 0.0002 | 0.00018 | 0.00017 | 0.000155 | 0.000145 | SUS304L系 | 193000 | 0 | 0 | 0 | 0
| 16 | 0.00022 | 0.000205 | 0.00019 | 0.000175 | 0.000165 | SUS316L 317L系 | 193000 | 0 | 0 | 0 | 0
| 18 | 0.00025 | 0.00023 | 0.00022 | 0.000195 | 0.00018 | SUS309 310 316 321 347 329Ｊ1 430系 | 193000 | 0 | 0 | 0 | 0
| 20 | 0.00027 | 0.00026 | 0.00024 | 0.00022 | 0.0002
| 25 | 0.00035 | 0.00032 | 0.000295 | 0.00026 | 0.00025
| 30 | 0.0007 | 0.0004 | 0.00037 | 0.00032 | 0.0003
| 35 | 0.0014 | 0.00063 | 0.00041 | 0.00037 | 0.00035
| 40 | 0.0027 | 0.0012 | 0.00057 | 0.00042 | 0.000395
| 45 | 0.0052 | 0.0021 | 0.0009 | 0.00048 | 0.00044
| 50 | 0.009 | 0.004 | 0.0015 | 0.00055 | 0.00049
| 55 | 0.015 | 0.007 | 0.0027 | 0.00077 | 0.00054
| 60 | 0.022 | 0.012 | 0.005 | 0.0011 | 0.00059
| 65 | 0.022 | 0.02 | 0.0082 | 0.0017 | 0.00065
| 70 | 0.022 | 0.02 | 0.013 | 0.003 | 0.00075
| 80 | 0.03 | 0.03 | 0.03 | 0.009 | 0.0012
| 90 | 0.03 | 0.03 | 0.03 | 0.019 | 0.004
| 95 | 0.03 | 0.03 | 0.03 | 0.019 | 0.01
SUS304系
設計温度
|  | 650 | 480 | 370 | 200 | 40
B値 | 12 | 0.00018 | 0.00016 | 0.00015 | 0.00014 | 0.00013
| 14 | 0.00021 | 0.00019 | 0.00018 | 0.00016 | 0.000145
| 16 | 0.00023 | 0.00021 | 0.0002 | 0.00018 | 0.000165
| 18 | 0.00026 | 0.00024 | 0.00022 | 0.0002 | 0.00018
| 20 | 0.00029 | 0.00026 | 0.00024 | 0.00023 | 0.00021
| 25 | 0.00058 | 0.00032 | 0.0003 | 0.00028 | 0.00025
| 30 | 0.0013 | 0.0006 | 0.0004 | 0.00032 | 0.00031
| 35 | 0.0027 | 0.0011 | 0.00062 | 0.0004 | 0.00038
| 40 | 0.007 | 0.0021 | 0.0011 | 0.0006 | 0.00041
| 45 | 0.05 | 0.004 | 0.0018 | 0.0009 | 0.00048
| 50 | 0.05 | 0.02 | 0.0033 | 0.0013 | 0.0006
| 55 | 0.08 | 0.08 | 0.007 | 0.0018 | 0.00072
| 60 | 0.08 | 0.08 | 0.025 | 0.0025 | 0.0009
| 65 | 0.08 | 0.08 | 0.07 | 0.0036 | 0.0012
| 70 | 0.08 | 0.08 | 0.07 | 0.0055 | 0.0014
| 80 | 0.08 | 0.08 | 0.07 | 0.04 | 0.0022
| 90 | 0.08 | 0.08 | 0.07 | 0.04 | 0.004
| 100 | 0.08 | 0.08 | 0.07 | 0.04 | 0.015
| 110 | 0.08 | 0.08 | 0.07 | 0.06 | 0.06
SUS304L系
設計温度
|  | 425 | 315 | 200 | 40
B値 | 12 | 0.000155 | 0.00015 | 0.00014 | 0.00013
| 14 | 0.00018 | 0.00017 | 0.00016 | 0.000145
| 16 | 0.0002 | 0.00019 | 0.00018 | 0.00017
| 18 | 0.00023 | 0.00022 | 0.0002 | 0.00018
| 20 | 0.00025 | 0.00024 | 0.00023 | 0.00021
| 25 | 0.00055 | 0.00029 | 0.00028 | 0.00026
| 30 | 0.0017 | 0.00062 | 0.00033 | 0.00031
| 35 | 0.004 | 0.0015 | 0.0006 | 0.00038
| 40 | 0.0095 | 0.003 | 0.0013 | 0.00041
| 45 | 0.02 | 0.006 | 0.0026 | 0.00045
| 50 | 0.035 | 0.012 | 0.0049 | 0.00051
| 55 | 0.035 | 0.02 | 0.009 | 0.00065
| 60 | 0.035 | 0.035 | 0.016 | 0.00095
| 65 | 0.035 | 0.035 | 0.25 | 0.0013
| 70 | 0.035 | 0.035 | 0.25 | 0.0018
| 80 | 0.035 | 0.035 | 0.25 | 0.004
| 90 | 0.035 | 0.035 | 0.25 | 0.009
| 100 | 0.04 | 0.04 | 0.04 | 0.027
| 105 | 0.04 | 0.04 | 0.04 | 0.04
SUS316L 317L系
設計温度
|  | 425 | 315 | 200 | 150 | 40
B値 | 12 | 0.00016 | 0.000145 | 0.00014 | 0.00014 | 0.00013
| 14 | 0.00018 | 0.00017 | 0.00016 | 0.00016 | 0.00014
| 16 | 0.000205 | 0.00019 | 0.00018 | 0.00018 | 0.00017
| 18 | 0.00023 | 0.00022 | 0.0002 | 0.0002 | 0.00018
| 20 | 0.000255 | 0.00024 | 0.00022 | 0.00022 | 0.00021
| 25 | 0.00031 | 0.000295 | 0.00027 | 0.00027 | 0.00026
| 30 | 0.00085 | 0.00035 | 0.00032 | 0.00032 | 0.000305
| 35 | 0.002 | 0.00075 | 0.00038 | 0.00038 | 0.00037
| 40 | 0.0041 | 0.0015 | 0.0006 | 0.00042 | 0.000405
| 45 | 0.009 | 0.0029 | 0.0012 | 0.0006 | 0.00046
| 50 | 0.023 | 0.005 | 0.002 | 0.001 | 0.00051
| 55 | 0.09 | 0.01 | 0.0037 | 0.0015 | 0.00057
| 60 | 0.09 | 0.02 | 0.007 | 0.0025 | 0.0007
| 65 | 0.09 | 0.09 | 0.01 | 0.0038 | 0.0011
| 70 | 0.09 | 0.09 | 0.09 | 0.0054 | 0.0015
| 80 | 0.09 | 0.09 | 0.09 | 0.014 | 0.0031
| 90 | 0.09 | 0.09 | 0.09 | 0.05 | 0.006
| 100 | 0.09 | 0.09 | 0.09 | 0.05 | 0.012
| 110 | 0.09 | 0.09 | 0.09 | 0.05 | 0.05
SUS309 310 316 321 347 329Ｊ1 430系
設計温度
|  | 650 | 480 | 370 | 200 | 40
B値 | 16 | 0.00023 | 0.00021 | 0.00019 | 0.00018 | 0.00017
| 18 | 0.00026 | 0.00023 | 0.00022 | 0.0002 | 0.00018
| 20 | 0.00028 | 0.00026 | 0.00024 | 0.00027 | 0.0002
| 25 | 0.00036 | 0.00032 | 0.0003 | 0.00028 | 0.00025
| 30 | 0.00042 | 0.0004 | 0.00038 | 0.00032 | 0.0003
| 35 | 0.00057 | 0.00047 | 0.00042 | 0.00039 | 0.00036
| 40 | 0.00086 | 0.00052 | 0.00049 | 0.00045 | 0.0004
| 45 | 0.0014 | 0.00075 | 0.0006 | 0.0005 | 0.00045
| 50 | 0.0021 | 0.0011 | 0.00079 | 0.00056 | 0.0005
| 55 | 0.004 | 0.0016 | 0.0011 | 0.00072 | 0.00055
| 60 | 0.008 | 0.0025 | 0.0016 | 0.001 | 0.00065
| 65 | 0.025 | 0.0045 | 0.0026 | 0.0014 | 0.00088
| 70 | 0.08 | 0.009 | 0.0038 | 0.0018 | 0.0012
| 80 | 0.08 | 0.05 | 0.015 | 0.004 | 0.002
| 90 | 0.08 | 0.07 | 0.07 | 0.015 | 0.0045
| 100 | 0.08 | 0.07 | 0.07 | 0.07 | 0.02
| 110 | 0.08 | 0.075 | 0.075 | 0.075 | 0.075