## Sheet1
内圧円錐胴の小径端に強め材が必要な場合の最小断面積と有効断面積（追加補強無し） | [7 empty] | 各温度（℃）における許容引張応力 (N/mm2)
圧力容器構造規格 第14条2項，オ-ア）イ） 及び カJISB8265 5.2.1-c)附属書E.2.4-)-1)-1.3）,1.4） | [7 empty] | 記号 | 規定最小引張強さ N/mm2 | 母材の区分 | グループ番号 | 外圧チャート番号 | -268 | -196 | -100 | -80 | -60 | -45 | -30 | -10 | 0 | 40 | 75 | 100 | 125 | 150 | 175 | 200 | 225 | 250 | 275 | 300 | 325 | 350 | 375 | 400 | 425 | 450 | 475 | 500 | 525 | 550 | 575 | 600 | 625 | 650 | 675 | 700 | 725 | 750 | 775 | 800
[8 empty] | SS400 | 400 | 1 | 1 | 2 | - | - | - | - | - | - | - | - | 100 | 100 | 100 | 100 | 100 | 100 | 100 | 100 | 100 | 100 | 100 | 100 | 100 | 100 | - | - | - | - | - | - | - | - | - | - | - | - | - | - | - | - | - | -
[8 empty] | SB410 | 410 | 1 | 1 | 2 | - | - | - | - | - | - | - | - | 103 | 103 | 103 | 103 | 103 | 103 | 103 | 103 | 103 | 103 | 103 | 103 | 103 | 102 | 98 | 89 | 75 | 62 | 46 | 32 | 22 | 17 | - | - | - | - | - | - | - | - | - | -
|  |  |  | ω | 強め材と接続部の強度係数（ｙ/σrEr) | 0 | 0 | SB450 | 450 | 1 | 1 | 2 | - | - | - | - | - | - | - | - | 112 | 112 | 112 | 112 | 112 | 112 | 112 | 112 | 112 | 112 | 112 | 112 | 112 | 111 | 105 | 95 | 80 | 63 | 46 | 32 | 22 | 17 | - | - | - | - | - | - | - | - | - | -
[8 empty] | SB480 | 480 | 1 | 2 | 3 | - | - | - | - | - | - | - | - | 121 | 121 | 121 | 121 | 121 | 121 | 121 | 121 | 121 | 121 | 121 | 121 | 121 | 119 | 113 | 101 | 84 | 67 | 51 | 34 | 22 | 17 | - | - | - | - | - | - | - | - | - | -
名称 |  |  |  | χ | 接続部の強度係数(N/mm2) | 0 | 0 | SB450M | 450 | 3 | 1 | 2 | - | - | - | - | - | - | - | - | 112 | 112 | 112 | 112 | 112 | 112 | 112 | 112 | 112 | 112 | 112 | 112 | 112 | 112 | 112 | 112 | 109 | 106 | 97 | 70 | 44 | 33 | - | - | - | - | - | - | - | - | - | -
[8 empty] | SB480M | 480 | 3 | 2 | 3 | - | - | - | - | - | - | - | - | 121 | 121 | 121 | 121 | 121 | 121 | 121 | 121 | 121 | 121 | 121 | 121 | 121 | 121 | 121 | 121 | 120 | 118 | 101 | 70 | 44 | 33 | - | - | - | - | - | - | - | - | - | -
図面番号 |  |  |  | β２ | 小径端部における強め材の要否を示す角度(deg) |  |  | SM400A | 400 | 1 | 1 | 1、2 | - | - | - | - | - | - | - | - | 100 | 100 | 100 | 100 | 100 | 100 | 100 | 100 | 100 | 100 | 100 | 100 | 100 | 100 | - | - | - | - | - | - | - | - | - | - | - | - | - | - | - | - | - | -
[8 empty] | SM400B | 400 | 1 | 1 | 1、2 | - | - | - | - | - | - | - | - | 100 | 100 | 100 | 100 | 100 | 100 | 100 | 100 | 100 | 100 | 100 | 100 | 100 | 100 | - | - | - | - | - | - | - | - | - | - | - | - | - | - | - | - | - | -
部品番号 |  |  |  | θ | 実際の角度(deg) |  |  | SM400C | 400 | 1 | 1 | 2 | - | - | - | - | - | - | - | 100 | 100 | 100 | 100 | 100 | 100 | 100 | 100 | 100 | 100 | 100 | 100 | 100 | 100 | 100 | - | - | - | - | - | - | - | - | - | - | - | - | - | - | - | - | - | -
[8 empty] | SM490A | 490 | 1 | 2 | 3 | - | - | - | - | - | - | - | - | 122 | 122 | 122 | 122 | 122 | 122 | 122 | 122 | 122 | 122 | 122 | 122 | 122 | 122 | - | - | - | - | - | - | - | - | - | - | - | - | - | - | - | - | - | -
P | 最高使用圧力(MPaG) |  |  | Ds | 腐れ代を除いた小径端側円筒胴の内径(mm) |  |  | SM490B | 490 | 1 | 2 | 3 | - | - | - | - | - | - | - | - | 122 | 122 | 122 | 122 | 122 | 122 | 122 | 122 | 122 | 122 | 122 | 122 | 122 | 122 | - | - | - | - | - | - | - | - | - | - | - | - | - | - | - | - | - | -
[8 empty] | SM490C | 490 | 1 | 2 | 3 | - | - | - | - | - | - | - | 122 | 122 | 122 | 122 | 122 | 122 | 122 | 122 | 122 | 122 | 122 | 122 | 122 | 122 | 122 | - | - | - | - | - | - | - | - | - | - | - | - | - | - | - | - | - | -
T | 使用温度(℃) |  |  | Ays | 強め材の最小断面積（小径端側）(mm2) | 0 | 0 | SM490YA | 490 | 1 | 2 | 3 | - | - | - | - | - | - | - | - | 122 | 122 | 122 | 122 | 122 | 122 | 122 | 122 | 122 | 122 | 122 | 122 | 122 | 122 | - | - | - | - | - | - | - | - | - | - | - | - | - | - | - | - | - | -
[8 empty] | SM490YB | 490 | 1 | 2 | 3 | - | - | - | - | - | - | - | - | 122 | 122 | 122 | 122 | 122 | 122 | 122 | 122 | 122 | 122 | 122 | 122 | 122 | 122 | - | - | - | - | - | - | - | - | - | - | - | - | - | - | - | - | - | -
材質1 | 強め材の材質 |  |  | t' | 小径端部における腐れ代を除いた円筒胴の計算厚さ(mm) |  |  | SUSF304（130mm未満) | 520 | 8A | - | 6 | - | 129 | 129 | 129 | 129 | 129 | 129 | 129 | 129 | 129 | 120 | 114 | 108 | 103 | 100 | 95 | 93 | 90 | 87 | 85 | 83 | 82 | 81 | 79 | 77 | 76 | 75 | 74 | 72 | 71 | 69 | 64 | 52 | 42 | 33 | 27 | 21 | 17 | 14 | 11
[8 empty] | SUSF304（130mm以上) | 480 |  | - | 6 | - | 120 | 120 | 120 | 120 | 120 | 120 | 120 | 120 | 120 | 117 | 113 | 108 | 103 | 100 | 96 | 93 | 90 | 87 | 85 | 83 | 82 | 81 | 79 | 77 | 76 | 75 | 74 | 72 | 71 | 69 | 64 | 52 | 42 | 33 | 27 | 21 | 17 | 14 | 11
σr | 使用温度における材料の許容引張応力(N/mm2) | 0 | 0 | ts | 小径端部における腐れ代を除いた円筒胴の厚さ(mm) |  |  | SUSF304L（130mm未満) | 480 | 8A | - | 8 | 114 | 114 | 114 | 114 | 114 | 114 | 114 | 114 | 114 | 114 | 104 | 97 | 93 | 88 | 85 | 81 | 79 | 76 | 74 | 72 | 71 | 69 | 69 | 68 | 67 | - | - | - | - | - | - | - | - | - | - | - | - | - | - | -
[8 empty] | SUSF304L（130mm以上) | 450 | 8A | - | 8 | 112 | 112 | 112 | 112 | 112 | 112 | 112 | 112 | 112 | 112 | 103 | 97 | 93 | 88 | 85 | 81 | 79 | 76 | 74 | 72 | 71 | 69 | 69 | 68 | 67 | - | - | - | - | - | - | - | - | - | - | - | - | - | - | -
Er | 使用温度における材料の縦弾性係数(N/mm2) | 0 | 0 | tr' | 小径端部における腐れ代を除いた円錐部の計算厚さ(mm) |  |  | SUSF316（130mm未満) | 520 | 8A | - | 7 | - | 129 | 129 | 129 | 129 | 129 | 129 | 129 | 129 | 129 | 125 | 120 | 114 | 107 | 103 | 99 | 96 | 93 | 90 | 88 | 86 | 84 | 83 | 82 | 81 | 80 | 79 | 79 | 78 | 78 | 77 | 74 | 65 | 50 | 39 | 30 | 23 | 18 | 14 | 11
[8 empty] | SUSF316（130mm以上) | 480 | 8A | - | 7 | - | 121 | 121 | 121 | 121 | 121 | 121 | 121 | 121 | 121 | 121 | 119 | 113 | 107 | 103 | 99 | 96 | 93 | 90 | 88 | 86 | 84 | 83 | 82 | 81 | 80 | 79 | 79 | 78 | 78 | 77 | 74 | 65 | 50 | 39 | 30 | 23 | 18 | 14 | 11
材質2 | 円筒胴の材質 |  |  | tc' | 小径端部における腐れ代を除いた円錐部の厚さ(mm) |  |  | SUSF316L（130mm未満) | 480 | 8A | - | 9 | 114 | 114 | 114 | 114 | 114 | 114 | 114 | 114 | 114 | 114 | 103 | 96 | 92 | 87 | 84 | 81 | 79 | 76 | 74 | 73 | 71 | 70 | 69 | 68 | 66 | 65 | - | - | - | - | - | - | - | - | - | - | - | - | - | -
[8 empty] | SUSF316L（130mm以上) | 450 | 8A | - | 9 | 112 | 112 | 112 | 112 | 112 | 112 | 112 | 112 | 112 | 112 | 102 | 96 | 92 | 87 | 84 | 81 | 79 | 76 | 74 | 73 | 71 | 70 | 69 | 68 | 66 | 65 | - | - | - | - | - | - | - | - | - | - | - | - | - | -
σs | 使用温度における材料の許容引張応力(N/mm2) | 0 | 0 | 強め材の有効範囲 |  | 0 | 0 | SUS304 | 520 | 8A | - | 6 | - | 129 | 129 | 129 | 129 | 129 | 129 | 129 | 129 | 129 | 120 | 114 | 108 | 103 | 100 | 96 | 93 | 90 | 87 | 85 | 83 | 82 | 81 | 79 | 77 | 76 | 75 | 74 | 72 | 71 | 69 | 64 | 52 | 42 | 33 | 27 | 21 | 17 | 14 | 11
[8 empty] | SUS304L | 480 | 8A | - | 8 | 114 | 114 | 114 | 114 | 114 | 114 | 114 | 114 | 114 | 114 | 104 | 97 | 93 | 88 | 85 | 81 | 79 | 76 | 74 | 72 | 71 | 69 | 69 | 68 | - | - | - | - | - | - | - | - | - | - | - | - | - | - | - | -
Es | 使用温度における材料の縦弾性係数(N/mm2) | 0 | 0 | Ae' | 余剰板厚部による円錐胴又は円錐形鏡板小径端の有効補強断面積(mm2) | 0 | 0 | SUS316 | 520 | 8A | - | 7 | - | 129 | 129 | 129 | 129 | 129 | 129 | 129 | 129 | 129 | 125 | 120 | 114 | 107 | 103 | 99 | 96 | 93 | 90 | 88 | 86 | 84 | 83 | 82 | 81 | 80 | 79 | 79 | 78 | 78 | 77 | 74 | 65 | 50 | 39 | 30 | 23 | 18 | 14 | 11
[8 empty] | SUS316L | 480 | 8A | - | 9 | 114 | 114 | 114 | 114 | 114 | 114 | 114 | 114 | 114 | 114 | 103 | 96 | 92 | 87 | 84 | 81 | 79 | 76 | 74 | 73 | 71 | 70 | 69 | 68 | 66 | 65 | - | - | - | - | - | - | - | - | - | - | - | - | - | -
η2 | 円筒胴の溶接継ぎ手効率 |  |  | 補強板が必要かどうか？（Ays＞Ae'か？) |  | 不十分 | 不十分
流体
材質3 | 円錐胴又は円錐形鏡板の材質 |  |  | 強め輪の図芯取付距離(mm) |  |  |  | 水
気体
σc | 使用温度における材料の許容引張応力(N/mm2) | 0 | 0 | LD | 小径端胴側に取付る強め輪の幅(mm)
[8 empty] | 溶接効率 | 継ぎ目 | 放射線透過試験 | 鏡板の形状
Ec | 使用温度における材料の縦弾性係数(N/mm2) |  |  | Lc | 小径端円錐胴又は円錐形鏡板側に取付る強め輪の有効距離(mm) |  |  | 0.45 | 有り | 100% | 10%皿型
[8 empty] | 0.55 | 無 | 20% | 半楕円型
η3 | 円錐胴又は円錐形鏡板の溶接継ぎ手効率 |  |  | ta | 強め輪の板厚(mm) |  |  | 0.6 |  | 行わない
0.7
σｓη2 | 接続部の強度係数1(N/mm2) | 0 | 0 | Ae | 強め輪部の有効補強断面積(mm2) | 0 | 0 | 0.95
1
σcη3 | 接続部の強度係数2(N/mm2) | 0 | 0 | Ao | 余剰板厚部と強め輪部の有効補強断面積の和(mm2) | 0 | 0
鋼材のヤング率
y | 接続部の強度係数 | 0 | 0 | 補強が十分かどうか？（Ays>Aoか？) |  | 不十分 | 不十分 | 記号 | ヤング率（N/mm2)
[8 empty] | SS400 | 206000
[8 empty] | SB410 | 205000
[8 empty] | SB450 | 205000
[8 empty] | SB480 | 205000
[8 empty] | SB450M | 205000
[8 empty] | SB480M | 205000
[8 empty] | SM400A | 205000
[8 empty] | SM400B | 205000
[8 empty] | SM400C | 205000
[8 empty] | SM490A | 205000
[8 empty] | SM490B | 205000
[8 empty] | SM490C | 205000
[8 empty] | SM490YA | 205000
[8 empty] | SM490YB | 205000
[8 empty] | SUSF304（130mm未満) | 197000
[8 empty] | SUSF304（130mm以上) | 197000
[8 empty] | SUSF304L（130mm未満) | 197000
[8 empty] | SUSF304L（130mm以上) | 197000
[8 empty] | SUSF316（130mm未満) | 193000
[8 empty] | SUSF316（130mm以上) | 193000
[8 empty] | SUSF316L（130mm未満) | 193000
[8 empty] | SUSF316L（130mm以上) | 193000
[8 empty] | SUS304 | 193000
[8 empty] | SUS304L | 193000
[8 empty] | SUS316 | 193000
[8 empty] | SUS316L | 193000
𝐴𝑦𝑠=(𝑃𝐷𝑠^2 ω)/8χ (1−β_2/θ)𝑡𝑎𝑛θ
𝐴𝑒^′=0.78√(𝐷𝑠𝑡𝑠/2) {(𝑡𝑠−𝑡′)+(𝑡𝑐^′−𝑡𝑟′)/𝑐𝑜𝑠θ}