## Sheet1
各温度（℃）における許容引張応力 (N/mm2)
内面に圧力を受ける皿形鏡板の板の最小厚さ（内径基準）
[6 empty] | 記号 | 規定最小引張強さ N/mm2 | 母材の区分 | グループ番号 | 外圧チャート番号 | -268 | -196 | -100 | -80 | -60 | -45 | -30 | -10 | 0 | 40 | 75 | 100 | 125 | 150 | 175 | 200 | 225 | 250 | 275 | 300 | 325 | 350 | 375 | 400 | 425 | 450 | 475 | 500 | 525 | 550 | 575 | 600 | 625 | 650 | 675 | 700 | 725 | 750 | 775 | 800
圧力容器構造規格 第19条1項 JISB8265 5.2.2-d 附属書E.3.3 | [5 empty] | SS400 | 400 | 1 | 1 | 2 | - | - | - | - | - | - | - | - | 100 | 100 | 100 | 100 | 100 | 100 | 100 | 100 | 100 | 100 | 100 | 100 | 100 | 100 | - | - | - | - | - | - | - | - | - | - | - | - | - | - | - | - | - | -
[6 empty] | SB410 | 410 | 1 | 1 | 2 | - | - | - | - | - | - | - | - | 103 | 103 | 103 | 103 | 103 | 103 | 103 | 103 | 103 | 103 | 103 | 103 | 103 | 102 | 98 | 89 | 75 | 62 | 46 | 32 | 22 | 17 | - | - | - | - | - | - | - | - | - | -
[6 empty] | SB450 | 450 | 1 | 1 | 2 | - | - | - | - | - | - | - | - | 112 | 112 | 112 | 112 | 112 | 112 | 112 | 112 | 112 | 112 | 112 | 112 | 112 | 111 | 105 | 95 | 80 | 63 | 46 | 32 | 22 | 17 | - | - | - | - | - | - | - | - | - | -
[6 empty] | SB480 | 480 | 1 | 2 | 3 | - | - | - | - | - | - | - | - | 121 | 121 | 121 | 121 | 121 | 121 | 121 | 121 | 121 | 121 | 121 | 121 | 121 | 119 | 113 | 101 | 84 | 67 | 51 | 34 | 22 | 17 | - | - | - | - | - | - | - | - | - | -
[6 empty] | SB450M | 450 | 3 | 1 | 2 | - | - | - | - | - | - | - | - | 112 | 112 | 112 | 112 | 112 | 112 | 112 | 112 | 112 | 112 | 112 | 112 | 112 | 112 | 112 | 112 | 109 | 106 | 97 | 70 | 44 | 33 | - | - | - | - | - | - | - | - | - | -
[6 empty] | SB480M | 480 | 3 | 2 | 3 | - | - | - | - | - | - | - | - | 121 | 121 | 121 | 121 | 121 | 121 | 121 | 121 | 121 | 121 | 121 | 121 | 121 | 121 | 121 | 121 | 120 | 118 | 101 | 70 | 44 | 33 | - | - | - | - | - | - | - | - | - | -
[6 empty] | SM400A | 400 | 1 | 1 | 1、2 | - | - | - | - | - | - | - | - | 100 | 100 | 100 | 100 | 100 | 100 | 100 | 100 | 100 | 100 | 100 | 100 | 100 | 100 | - | - | - | - | - | - | - | - | - | - | - | - | - | - | - | - | - | -
[6 empty] | SM400B | 400 | 1 | 1 | 1、2 | - | - | - | - | - | - | - | - | 100 | 100 | 100 | 100 | 100 | 100 | 100 | 100 | 100 | 100 | 100 | 100 | 100 | 100 | - | - | - | - | - | - | - | - | - | - | - | - | - | - | - | - | - | -
名称 | [5 empty] | SM400C | 400 | 1 | 1 | 2 | - | - | - | - | - | - | - | 100 | 100 | 100 | 100 | 100 | 100 | 100 | 100 | 100 | 100 | 100 | 100 | 100 | 100 | 100 | - | - | - | - | - | - | - | - | - | - | - | - | - | - | - | - | - | -
[6 empty] | SM490A | 490 | 1 | 2 | 3 | - | - | - | - | - | - | - | - | 122 | 122 | 122 | 122 | 122 | 122 | 122 | 122 | 122 | 122 | 122 | 122 | 122 | 122 | - | - | - | - | - | - | - | - | - | - | - | - | - | - | - | - | - | -
図面番号 | [5 empty] | SM490B | 490 | 1 | 2 | 3 | - | - | - | - | - | - | - | - | 122 | 122 | 122 | 122 | 122 | 122 | 122 | 122 | 122 | 122 | 122 | 122 | 122 | 122 | - | - | - | - | - | - | - | - | - | - | - | - | - | - | - | - | - | -
[6 empty] | SM490C | 490 | 1 | 2 | 3 | - | - | - | - | - | - | - | 122 | 122 | 122 | 122 | 122 | 122 | 122 | 122 | 122 | 122 | 122 | 122 | 122 | 122 | 122 | - | - | - | - | - | - | - | - | - | - | - | - | - | - | - | - | - | -
部品番号 | [5 empty] | SM490YA | 490 | 1 | 2 | 3 | - | - | - | - | - | - | - | - | 122 | 122 | 122 | 122 | 122 | 122 | 122 | 122 | 122 | 122 | 122 | 122 | 122 | 122 | - | - | - | - | - | - | - | - | - | - | - | - | - | - | - | - | - | -
[6 empty] | SM490YB | 490 | 1 | 2 | 3 | - | - | - | - | - | - | - | - | 122 | 122 | 122 | 122 | 122 | 122 | 122 | 122 | 122 | 122 | 122 | 122 | 122 | 122 | - | - | - | - | - | - | - | - | - | - | - | - | - | - | - | - | - | -
P | 設計圧力(MPaG) |  |  |  |  | SUSF304（130mm未満) | 520 | 8A | - | 6 | - | 129 | 129 | 129 | 129 | 129 | 129 | 129 | 129 | 129 | 120 | 114 | 108 | 103 | 100 | 95 | 93 | 90 | 87 | 85 | 83 | 82 | 81 | 79 | 77 | 76 | 75 | 74 | 72 | 71 | 69 | 64 | 52 | 42 | 33 | 27 | 21 | 17 | 14 | 11
[6 empty] | SUSF304（130mm以上) | 480 |  | - | 6 | - | 120 | 120 | 120 | 120 | 120 | 120 | 120 | 120 | 120 | 117 | 113 | 108 | 103 | 100 | 96 | 93 | 90 | 87 | 85 | 83 | 82 | 81 | 79 | 77 | 76 | 75 | 74 | 72 | 71 | 69 | 64 | 52 | 42 | 33 | 27 | 21 | 17 | 14 | 11
T | 設計温度(℃) |  |  |  |  | SUSF304L（130mm未満) | 480 | 8A | - | 8 | 114 | 114 | 114 | 114 | 114 | 114 | 114 | 114 | 114 | 114 | 104 | 97 | 93 | 88 | 85 | 81 | 79 | 76 | 74 | 72 | 71 | 69 | 69 | 68 | 67 | - | - | - | - | - | - | - | - | - | - | - | - | - | - | -
[6 empty] | SUSF304L（130mm以上) | 450 | 8A | - | 8 | 112 | 112 | 112 | 112 | 112 | 112 | 112 | 112 | 112 | 112 | 103 | 97 | 93 | 88 | 85 | 81 | 79 | 76 | 74 | 72 | 71 | 69 | 69 | 68 | 67 | - | - | - | - | - | - | - | - | - | - | - | - | - | - | -
材質 | 皿形鏡板の材質 |  |  |  |  | SUSF316（130mm未満) | 520 | 8A | - | 7 | - | 129 | 129 | 129 | 129 | 129 | 129 | 129 | 129 | 129 | 125 | 120 | 114 | 107 | 103 | 99 | 96 | 93 | 90 | 88 | 86 | 84 | 83 | 82 | 81 | 80 | 79 | 79 | 78 | 78 | 77 | 74 | 65 | 50 | 39 | 30 | 23 | 18 | 14 | 11
[6 empty] | SUSF316（130mm以上) | 480 | 8A | - | 7 | - | 121 | 121 | 121 | 121 | 121 | 121 | 121 | 121 | 121 | 121 | 119 | 113 | 107 | 103 | 99 | 96 | 93 | 90 | 88 | 86 | 84 | 83 | 82 | 81 | 80 | 79 | 79 | 78 | 78 | 77 | 74 | 65 | 50 | 39 | 30 | 23 | 18 | 14 | 11
σa | 使用温度における材料の許容引張応力(N/mm2) | 0 | 0 | 0 | 0 | SUSF316L（130mm未満) | 480 | 8A | - | 9 | 114 | 114 | 114 | 114 | 114 | 114 | 114 | 114 | 114 | 114 | 103 | 96 | 92 | 87 | 84 | 81 | 79 | 76 | 74 | 73 | 71 | 70 | 69 | 68 | 66 | 65 | - | - | - | - | - | - | - | - | - | - | - | - | - | -
[6 empty] | SUSF316L（130mm以上) | 450 | 8A | - | 9 | 112 | 112 | 112 | 112 | 112 | 112 | 112 | 112 | 112 | 112 | 102 | 96 | 92 | 87 | 84 | 81 | 79 | 76 | 74 | 73 | 71 | 70 | 69 | 68 | 66 | 65 | - | - | - | - | - | - | - | - | - | - | - | - | - | -
η | 溶接継ぎ手効率 |  |  |  |  | SUS304 | 520 | 8A | - | 6 | - | 129 | 129 | 129 | 129 | 129 | 129 | 129 | 129 | 129 | 120 | 114 | 108 | 103 | 100 | 96 | 93 | 90 | 87 | 85 | 83 | 82 | 81 | 79 | 77 | 76 | 75 | 74 | 72 | 71 | 69 | 64 | 52 | 42 | 33 | 27 | 21 | 17 | 14 | 11
[6 empty] | SUS304L | 480 | 8A | - | 8 | 114 | 114 | 114 | 114 | 114 | 114 | 114 | 114 | 114 | 114 | 104 | 97 | 93 | 88 | 85 | 81 | 79 | 76 | 74 | 72 | 71 | 69 | 69 | 68 | - | - | - | - | - | - | - | - | - | - | - | - | - | - | - | -
D | 皿形鏡板の円筒部の内径(mm) |  |  |  |  | SUS316 | 520 | 8A | - | 7 | - | 129 | 129 | 129 | 129 | 129 | 129 | 129 | 129 | 129 | 125 | 120 | 114 | 107 | 103 | 99 | 96 | 93 | 90 | 88 | 86 | 84 | 83 | 82 | 81 | 80 | 79 | 79 | 78 | 78 | 77 | 74 | 65 | 50 | 39 | 30 | 23 | 18 | 14 | 11
[6 empty] | SUS316L | 480 | 8A | - | 9 | 114 | 114 | 114 | 114 | 114 | 114 | 114 | 114 | 114 | 114 | 103 | 96 | 92 | 87 | 84 | 81 | 79 | 76 | 74 | 73 | 71 | 70 | 69 | 68 | 66 | 65 | - | - | - | - | - | - | - | - | - | - | - | - | - | -
R | 皿形鏡板の中央部の円弧の外半径(mm)
流体
ro | 使用する鏡板のすみの丸みの内半径(mm) |  |  |  |  | 水
気体
M | 皿形鏡板の形状による係数 | 0 | 0 | 0 | 0
[6 empty] | 溶接効率 | 継ぎ目 | 放射線透過試験 | 鏡板の形状
[6 empty] | 0.45 | 有り | 100% | 10%皿型
[6 empty] | 0.55 | 無 | 20% | 半楕円型
皿型鏡板の形状の条件 | [5 empty] | 0.6 |  | 行わない
Ro-t≦1.5(D+2t) |  | ○ | ○ | ○ | ○ | 0.7
0.95
ro≧0.06（D+2t) |  | ○ | ○ | ○ | ○ | 1
ro≧3t |  | ○ | ○ | ○ | ○
α | 腐れ代(mm)
t | 円筒胴の最小厚さ(mm) | 0 | 0 | 0 | 0
t' | 上記を考慮した実際に使用する厚さ(mm)
t'' | メーカー保証厚を考慮した実際に使用する厚さ(mm)
注記
ｔ=𝑃𝑅𝑀/(2𝜎𝑎𝜂−0.2P)+𝛼
𝑀=1/4(3+√((𝑅𝑜−𝑡^′/𝑟𝑜)))