## Sheet2
各温度（℃）における許容引張応力 (N/mm2)
外圧管の最高使用圧力
[6 empty] | 記号 | 規定最小引張強さ N/mm2 | 母材の区分 | グループ番号 | 外圧チャート番号 | -268 | -196 | -100 | -80 | -60 | -45 | -30 | -10 | 0 | 40 | 75 | 100 | 125 | 150 | 175 | 200 | 225 | 250 | 275 | 300 | 325 | 350 | 375 | 400 | 425 | 450 | 475 | 500 | 525 | 550 | 575 | 600 | 625 | 650 | 675 | 700 | 725 | 750 | 775 | 800
圧力容器構造規格 第16条2項，イ | [5 empty] | SS400 | 400 | 1 | 1 | 2 | - | - | - | - | - | - | - | - | 100 | 100 | 100 | 100 | 100 | 100 | 100 | 100 | 100 | 100 | 100 | 100 | 100 | 100 | - | - | - | - | - | - | - | - | - | - | - | - | - | - | - | - | - | -
[6 empty] | SB410 | 410 | 1 | 1 | 2 | - | - | - | - | - | - | - | - | 103 | 103 | 103 | 103 | 103 | 103 | 103 | 103 | 103 | 103 | 103 | 103 | 103 | 102 | 98 | 89 | 75 | 62 | 46 | 32 | 22 | 17 | - | - | - | - | - | - | - | - | - | -
名称 | [5 empty] | SB450 | 450 | 1 | 1 | 2 | - | - | - | - | - | - | - | - | 112 | 112 | 112 | 112 | 112 | 112 | 112 | 112 | 112 | 112 | 112 | 112 | 112 | 111 | 105 | 95 | 80 | 63 | 46 | 32 | 22 | 17 | - | - | - | - | - | - | - | - | - | -
[6 empty] | SB480 | 480 | 1 | 2 | 3 | - | - | - | - | - | - | - | - | 121 | 121 | 121 | 121 | 121 | 121 | 121 | 121 | 121 | 121 | 121 | 121 | 121 | 119 | 113 | 101 | 84 | 67 | 51 | 34 | 22 | 17 | - | - | - | - | - | - | - | - | - | -
図面番号 | [5 empty] | SB450M | 450 | 3 | 1 | 2 | - | - | - | - | - | - | - | - | 112 | 112 | 112 | 112 | 112 | 112 | 112 | 112 | 112 | 112 | 112 | 112 | 112 | 112 | 112 | 112 | 109 | 106 | 97 | 70 | 44 | 33 | - | - | - | - | - | - | - | - | - | -
[6 empty] | SB480M | 480 | 3 | 2 | 3 | - | - | - | - | - | - | - | - | 121 | 121 | 121 | 121 | 121 | 121 | 121 | 121 | 121 | 121 | 121 | 121 | 121 | 121 | 121 | 121 | 120 | 118 | 101 | 70 | 44 | 33 | - | - | - | - | - | - | - | - | - | -
部品番号 | [5 empty] | SM400A | 400 | 1 | 1 | 1、2 | - | - | - | - | - | - | - | - | 100 | 100 | 100 | 100 | 100 | 100 | 100 | 100 | 100 | 100 | 100 | 100 | 100 | 100 | - | - | - | - | - | - | - | - | - | - | - | - | - | - | - | - | - | -
[6 empty] | SM400B | 400 | 1 | 1 | 1、2 | - | - | - | - | - | - | - | - | 100 | 100 | 100 | 100 | 100 | 100 | 100 | 100 | 100 | 100 | 100 | 100 | 100 | 100 | - | - | - | - | - | - | - | - | - | - | - | - | - | - | - | - | - | -
P | 設計圧力(MPaG) |  |  |  |  | SM400C | 400 | 1 | 1 | 2 | - | - | - | - | - | - | - | 100 | 100 | 100 | 100 | 100 | 100 | 100 | 100 | 100 | 100 | 100 | 100 | 100 | 100 | 100 | - | - | - | - | - | - | - | - | - | - | - | - | - | - | - | - | - | -
[6 empty] | SM490A | 490 | 1 | 2 | 3 | - | - | - | - | - | - | - | - | 122 | 122 | 122 | 122 | 122 | 122 | 122 | 122 | 122 | 122 | 122 | 122 | 122 | 122 | - | - | - | - | - | - | - | - | - | - | - | - | - | - | - | - | - | -
T | 使用温度(℃) |  |  |  |  | SM490B | 490 | 1 | 2 | 3 | - | - | - | - | - | - | - | - | 122 | 122 | 122 | 122 | 122 | 122 | 122 | 122 | 122 | 122 | 122 | 122 | 122 | 122 | - | - | - | - | - | - | - | - | - | - | - | - | - | - | - | - | - | -
[6 empty] | SM490C | 490 | 1 | 2 | 3 | - | - | - | - | - | - | - | 122 | 122 | 122 | 122 | 122 | 122 | 122 | 122 | 122 | 122 | 122 | 122 | 122 | 122 | 122 | - | - | - | - | - | - | - | - | - | - | - | - | - | - | - | - | - | -
材質 | 管の材質 |  |  |  |  | SM490YA | 490 | 1 | 2 | 3 | - | - | - | - | - | - | - | - | 122 | 122 | 122 | 122 | 122 | 122 | 122 | 122 | 122 | 122 | 122 | 122 | 122 | 122 | - | - | - | - | - | - | - | - | - | - | - | - | - | - | - | - | - | -
[6 empty] | SM490YB | 490 | 1 | 2 | 3 | - | - | - | - | - | - | - | - | 122 | 122 | 122 | 122 | 122 | 122 | 122 | 122 | 122 | 122 | 122 | 122 | 122 | 122 | - | - | - | - | - | - | - | - | - | - | - | - | - | - | - | - | - | -
σa | 使用温度における材料の許容引張応力(N/mm2) | 0 | 0 | 0 | 0 | SUSF304（130mm未満) | 520 | 8A | - | 6 | - | 129 | 129 | 129 | 129 | 129 | 129 | 129 | 129 | 129 | 120 | 114 | 108 | 103 | 100 | 95 | 93 | 90 | 87 | 85 | 83 | 82 | 81 | 79 | 77 | 76 | 75 | 74 | 72 | 71 | 69 | 64 | 52 | 42 | 33 | 27 | 21 | 17 | 14 | 11
[6 empty] | SUSF304（130mm以上) | 480 |  | - | 6 | - | 120 | 120 | 120 | 120 | 120 | 120 | 120 | 120 | 120 | 117 | 113 | 108 | 103 | 100 | 96 | 93 | 90 | 87 | 85 | 83 | 82 | 81 | 79 | 77 | 76 | 75 | 74 | 72 | 71 | 69 | 64 | 52 | 42 | 33 | 27 | 21 | 17 | 14 | 11
α | 腐れ代(mm) |  |  |  |  | SUSF304L（130mm未満) | 480 | 8A | - | 8 | 114 | 114 | 114 | 114 | 114 | 114 | 114 | 114 | 114 | 114 | 104 | 97 | 93 | 88 | 85 | 81 | 79 | 76 | 74 | 72 | 71 | 69 | 69 | 68 | 67 | - | - | - | - | - | - | - | - | - | - | - | - | - | - | -
[6 empty] | SUSF304L（130mm以上) | 450 | 8A | - | 8 | 112 | 112 | 112 | 112 | 112 | 112 | 112 | 112 | 112 | 112 | 103 | 97 | 93 | 88 | 85 | 81 | 79 | 76 | 74 | 72 | 71 | 69 | 69 | 68 | 67 | - | - | - | - | - | - | - | - | - | - | - | - | - | - | -
D | 管の外径（腐れ代除く）(mm) |  |  |  |  | SUSF316（130mm未満) | 520 | 8A | - | 7 | - | 129 | 129 | 129 | 129 | 129 | 129 | 129 | 129 | 129 | 125 | 120 | 114 | 107 | 103 | 99 | 96 | 93 | 90 | 88 | 86 | 84 | 83 | 82 | 81 | 80 | 79 | 79 | 78 | 78 | 77 | 74 | 65 | 50 | 39 | 30 | 23 | 18 | 14 | 11
[6 empty] | SUSF316（130mm以上) | 480 | 8A | - | 7 | - | 121 | 121 | 121 | 121 | 121 | 121 | 121 | 121 | 121 | 121 | 119 | 113 | 107 | 103 | 99 | 96 | 93 | 90 | 88 | 86 | 84 | 83 | 82 | 81 | 80 | 79 | 79 | 78 | 78 | 77 | 74 | 65 | 50 | 39 | 30 | 23 | 18 | 14 | 11
t | 管の厚さ（腐れ代除く）(mm) |  |  |  |  | SUSF316L（130mm未満) | 480 | 8A | - | 9 | 114 | 114 | 114 | 114 | 114 | 114 | 114 | 114 | 114 | 114 | 103 | 96 | 92 | 87 | 84 | 81 | 79 | 76 | 74 | 73 | 71 | 70 | 69 | 68 | 66 | 65 | - | - | - | - | - | - | - | - | - | - | - | - | - | -
[6 empty] | SUSF316L（130mm以上) | 450 | 8A | - | 9 | 112 | 112 | 112 | 112 | 112 | 112 | 112 | 112 | 112 | 112 | 102 | 96 | 92 | 87 | 84 | 81 | 79 | 76 | 74 | 73 | 71 | 70 | 69 | 68 | 66 | 65 | - | - | - | - | - | - | - | - | - | - | - | - | - | -
| (管の厚さー腐れ代)/管の外径 | 0 | 0 | 0 | 0 | SUS304 | 520 | 8A | - | 6 | - | 129 | 129 | 129 | 129 | 129 | 129 | 129 | 129 | 129 | 120 | 114 | 108 | 103 | 100 | 96 | 93 | 90 | 87 | 85 | 83 | 82 | 81 | 79 | 77 | 76 | 75 | 74 | 72 | 71 | 69 | 64 | 52 | 42 | 33 | 27 | 21 | 17 | 14 | 11
[6 empty] | SUS304L | 480 | 8A | - | 8 | 114 | 114 | 114 | 114 | 114 | 114 | 114 | 114 | 114 | 114 | 104 | 97 | 93 | 88 | 85 | 81 | 79 | 76 | 74 | 72 | 71 | 69 | 69 | 68 | - | - | - | - | - | - | - | - | - | - | - | - | - | - | - | -
P' | 最高使用圧力(MPaG) | 0 | 0 | 0 | 0 | SUS316 | 520 | 8A | - | 7 | - | 129 | 129 | 129 | 129 | 129 | 129 | 129 | 129 | 129 | 125 | 120 | 114 | 107 | 103 | 99 | 96 | 93 | 90 | 88 | 86 | 84 | 83 | 82 | 81 | 80 | 79 | 79 | 78 | 78 | 77 | 74 | 65 | 50 | 39 | 30 | 23 | 18 | 14 | 11
[6 empty] | SUS316L | 480 | 8A | - | 9 | 114 | 114 | 114 | 114 | 114 | 114 | 114 | 114 | 114 | 114 | 103 | 96 | 92 | 87 | 84 | 81 | 79 | 76 | 74 | 73 | 71 | 70 | 69 | 68 | 66 | 65 | - | - | - | - | - | - | - | - | - | - | - | - | - | -
| P<P’の判定 | × | × | × | ×
流体
注記 | [5 empty] | 水
気体
[6 empty] | 溶接効率 | 継ぎ目 | 放射線透過試験 | 鏡板の形状
[6 empty] | 0.45 | 有り | 100% | 10%皿型
[6 empty] | 0.55 | 無 | 20% | 半楕円型
[6 empty] | 0.6 |  | 行わない
0.7
0.95
1

## Sheet1 (hidden)
許容引っ張り応力(N/mm2） | （管の厚さ-腐れしろ）/管の外径
| 0.02 | 0.022 | 0.024 | 0.026 | 0.028 | 0.03 | 0.032 | 0.035 | 0.04 | 0.05 | 0.06 | 0.07 | 0.08 | 0.1 | 0.12 | 0.14 | 0.18 | 0.22 | 0.25 | 0.3
7 | 0 | 0 | 0 | 0 | 0 | 0.22 | 0.24 | 0.25 | 0.27 | 0.36 | 0.45 | 0.51 | 0.6 | 0.78 | 0.93 | 1.1 | 1.5 | 2 | 3 | 4
8 | 0 | 0 | 0 | 0 | 0.21 | 0.23 | 0.25 | 0.28 | 0.32 | 0.4 | 0.5 | 0.59 | 0.7 | 0.85 | 1.05 | 1.1 | 1.7 | 2.3 | 3.4 | 4.5
9 | 0 | 0 | 0 | 0.22 | 0.23 | 0.25 | 0.28 | 0.31 | 0.35 | 0.45 | 0.55 | 0.65 | 0.75 | 0.95 | 1.2 | 1.4 | 1.9 | 2.5 | 3.6 | 5
10 | 0 | 0 | 0.21 | 0.23 | 0.25 | 0.27 | 0.3 | 0.34 | 0.38 | 0.5 | 0.61 | 0.71 | 0.83 | 1.05 | 1.3 | 1.58 | 2.1 | 3 | 4 | 5.5
12 | 0 | 0.21 | 0.24 | 0.26 | 0.29 | 0.32 | 0.35 | 0.4 | 0.45 | 0.6 | 0.75 | 0.85 | 1 | 1.24 | 1.58 | 1.8 | 2.5 | 3.5 | 5 | 6.8
14 | 0.22 | 0.23 | 0.26 | 0.3 | 0.33 | 0.36 | 0.4 | 0.45 | 0.51 | 0.7 | 0.85 | 1 | 1.19 | 1.5 | 1.8 | 2.2 | 3 | 4 | 5.8 | 8
16 | 0.23 | 26 | 0.29 | 0.33 | 0.36 | 0.4 | 0.45 | 0.5 | 0.59 | 0.78 | 0.98 | 1.1 | 1.3 | 1.7 | 2.1 | 2.5 | 3.4 | 4.5 | 6.5 | 9
18 | 0.25 | 0.28 | 0.32 | 0.36 | 0.4 | 0.45 | 0.49 | 0.55 | 0.65 | 0.85 | 1.09 | 1.25 | 1.5 | 1.9 | 2.3 | 2.8 | 3.7 | 5.1 | 7.2 | 10
20 | 0.26 | 0.3 | 0.34 | 0.39 | 0.43 | 0.48 | 0.52 | 0.6 | 0.7 | 0.95 | 1.2 | 1.4 | 1.6 | 2.1 | 2.6 | 3 | 4.2 | 5.8 | 8 | 11
25 | 0.3 | 0.35 | 0.4 | 0.45 | 0.5 | 0.58 | 0.63 | 0.71 | 0.85 | 1.08 | 1.41 | 1.75 | 2 | 2.6 | 3.2 | 3.8 | 5.1 | 7 | 10 | 14
30 | 0.33 | 0.39 | 0.5 | 0.51 | 0.59 | 0.67 | 0.72 | 0.82 | 1 | 1.38 | 1.75 | 2 | 2.4 | 3.2 | 3.8 | 4.5 | 6.1 | 8.5 | 12 | 16
35 | 0.35 | 0.43 | 0.5 | 0.6 | 0.68 | 0.75 | 0.83 | 0.95 | 1.17 | 1.58 | 2 | 2.3 | 2.7 | 3.6 | 4.5 | 5.2 | 7 | 10 | 14 | 20
40 | 0.37 | 0.46 | 0.55 | 0.65 | 0.72 | 0.81 | 0.92 | 1.05 | 1.3 | 1.8 | 2.25 | 2.7 | 3.2 | 4.1 | 5 | 6 | 9 | 11 | 16 | 23
45 | 0.4 | 0.5 | 0.6 | 0.7 | 0.8 | 0.9 | 1 | 1.18 | 1.4 | 2 | 2.5 | 3 | 3.5 | 4.5 | 5.5 | 6.8 | 9 | 12 | 18 | 25
50 | 0.43 | 0.53 | 0.65 | 0.78 | 0.88 | 1 | 1.1 | 1.23 | 1.6 | 2.2 | 2.8 | 3.8 | 4 | 5 | 6 | 7.3 | 10 | 14 | 20 | 32
60 | 0.46 | 0.6 | 0.75 | 0.98 | 1 | 1.18 | 1.28 | 1.43 | 1.8 | 2.5 | 3.3 | 4 | 4.5 | 6 | 7.2 | 9 | 12 | 16 | 24 | 33
70 | 0.5 | 0.7 | 0.8 | 1 | 1.18 | 1.3 | 1.4 | 1.7 | 2.2 | 3 | 3.8 | 4.5 | 5.3 | 7 | 8.5 | 10 | 14 | 20 | 27 | 38
80 | 0.55 | 0.75 | 0.9 | 1.1 | 1.21 | 1.4 | 1.6 | 1.9 | 2.4 | 3.4 | 4.2 | 5.1 | 6 | 8 | 10 | 12 | 16 | 23 | 32 | 44
90 | 0.6 | 0.8 | 1 | 1.2 | 1.4 | 1.6 | 1.8 | 2.1 | 2.7 | 3.7 | 4.7 | 5.8 | 6.8 | 9 | 11 | 13 | 18 | 25 | 35 | 50
100 | 0.62 | 0.85 | 1.08 | 1.28 | 1.5 | 1.78 | 1.98 | 2.3 | 3 | 4 | 5.3 | 6.4 | 7.5 | 10 | 12 | 14.3 | 20 | 28 | 39 | 55
120 | 0.7 | 0.95 | 1.2 | 1.4 | 1.8 | 2 | 2.3 | 2.6 | 3.5 | 4.8 | 6 | 7.5 | 8.9 | 12 | 14 | 18 | 24 | 32 | 52 | 68
140 | 0.75 | 1.05 | 1.3 | 1.6 | 1.9 | 2.3 | 2.5 | 3 | 3.8 | 5.5 | 7 | 8.5 | 10 | 13.8 | 16 | 20 | 22 | 37 | 64 | 80